## Sheet1
Paragraph | Ligand_Name | Chemical_Properties | Radiolysis_Resistance | Thermodynamics | Kinetics | Loading_Capacity | Operational_Condition_Range | Physical_Properties | Phase_Disengagement | Extraction_Efficiency | Separation_Factor | Dependence | Reference | Ref. # (See SI)
One of the first examples of DGA based extractants for the 4f-block (Ln) elements was reported by Stephan et al.[Citation14] Using N,N’-dimethyl-N,N’-dioctyldigylcolamide (DMDODGA) they studied a range of metal ions and their distribution ratios, in extraction from HNO3 buffer at pH = 5.2. The highest distribution ratios were observed with Yb and La with Sr and Ca being the next most extracted elements. The lack of study of pH dependence of the distribution ratio means that the true potential of the DGA molecules for the extraction of Ln (and An) is not realized in these early reports. Further work by Guoxin et al. studied the acid extraction properties and the Ln extraction dependence on acid concentration and temperature, filling in some of the gaps.[Citation27] TODGA was developed by Sasaki et al. in Japan.[Citation18] The amidic octyl chains increase the solubility in hydrocarbon diluents, which are commonly employed as the organic diluents in biphasic nuclear waste separations. The group synthesized multiple DGA molecules and found that the longer the amidic alkyl chain the lower the Am3+ and Eu3+ distribution ratios but the greater the solubility in organic diluents. They also found that the distribution ratios increased with increasing HNO3 concentration for all An in all oxidation states up to a value of 6 M HNO3 (the highest they measured). Slope analysis of the extraction data demonstrated that the M:L stoichiometry of complexation was between 1:3 and 1:4 for Th4+, UO22+, Pu4+, Am3+ and Cm3+. Due to the size of the DGAs (and the shape of UO22+) it is unlikely that these are all inner sphere processes and more likely a combined inner and outer sphere association with micelle formation operates (see Section 2.2).[Citation28] Distribution ratios were greater for the heavier Ln and An, with the Ln being more readily extracted than the An in n-dodecane (see Table S7). | DMDODGA | [5 empty] | HNO3 buffered at pH 5.2 |  |  | Extracts Yb and La best, Sr and Ca next | Ln extracted more readily than An in n-dodecane |  | https://www.sciencedirect.com/science/article/pii/S0003267004012322 | 1
| TODGA | Contains amidic octyl chains; due to size, complexation is most likely a combined inner and outer sphere association with micelle formation |  | M:L between 1:3 and 1:4 for Th4+, UO22+, Pu4+, Am3+, Cm3+ |  |  | Up to 6 M HNO3; organic phase: n-dodecane | Amidic octyl chains increase solubility in hydrocarbon diluents |  | D(Ln) > D(An) in n-dodecane; D is greater for heavier Ln and An |  | D ratios increase with increasing HNO3 concentration up to 6 M HNO3
| DGA (general) | Contains variable lengths of amidic alkyl chains; due to size, complexation is most likely a combined inner and outer sphere association with micelle formation |  | M:L between 1:3 and 1:4 for Th4+, UO22+, Pu4+, Am3+, Cm3+ |  |  | Up to 6 M HNO3; organic phase: n-dodecane | Longer amidic alkyl chains increase solubility in organic diluents |  | D(Ln) > D(An) in n-dodecane; D is greater for heavier Ln and An |  | Longer amidic alkyl chains give lower D(Am3+) and D(Eu3+) but greater solubility in organic dilents; D ratios increase with increasing HNO3 concentration up to 6 M HNO3
The extraction of 75 elements by N,N,N ,N -tetraoctyl-3-oxapentanediamide (TODGA) from nitric acid to n-dodecane was investigated and discussed concerning distribution ratios (D) of metal ions and their ionic radii. The extractability for elements depends strongly on their oxidation state. Monovalent and pentavalent ions were not extractable. In divalent metal extraction, Ca(II) (ionic radius: 100 pm) showed the highest D-value and the D decreased with increase or decrease of the ionic radius. Trivalent and tetravalent ions with ionic radii of 87–113 and 83–94 pm, respectively, showed the D over 1000, and the extracted chemical forms were determined to be M(TODGA)3(NO3)n or M(TODGA)4(NO3)n (n = 3 or 4). The oxonium ions with higher oxidation states than tetravalent one forms the complicated metal-complex with TODGA, and the number of TODGA associated in those extraction reactions was confirmed to be two at most. | TODGA | Extracted chemical forms determined as M(TODGA)3(NO3)n or M(TODGA)4(NO3)n (n = 3 or 4). |  |  |  |  | From nitric acid to n-dodecane |  |  | Trivalent and tetravalent ions (87–113 pm and 83–94 pm) showed D over 1000 |  | Extractability depends strongly on oxidation state; monovalent and pentavalent ions not extractable; Ca(II) showed highest D among divalent ions, D decreased with ionic radius deviation.
For the reprocessing of spent nuclear fuel and the partitioning of high-level radioactive liquid waste, many extractants have been developed, investigated and employed up to now. Examples are tributylphosphate (TBP) for extraction of U(VI) and Pu(IV) in PUREX process, octyl(phenyl)- N,N-diisobutylcarbamoylmethylphosphine oxide (O D(iB) CMPO), dimethyldibutyltetradecylmalonamide (DMDBTDMA) and trialkylphosphine oxide (TRPO) [1–3] for extraction of actinides (An), cobalt(III) dicarbollide and crown ether derivatives for extraction of Cs(I) and Sr(II) [4–8] and Cyanex 301, bis-triazinyl-pyridine (BTP) and 2,4,6-tris-2- pyridyl-1,3,5-triazine (TPTZ) for the extraction and separation of An(III) from lanthanides (Ln(III)) [9–14] have been proposed in this field. | TBP | [8 empty] | Extraction of U(VI) and Pu(IV) in PUREX process
| O D(iB) CMPO | [8 empty] | Extraction of actinides (An)
| DMDBTDMA | [8 empty] | Extraction of actinides (An)
| TRPO | [8 empty] | Extraction of actinides (An)
| Cobalt(III) dicarbollide | [8 empty] | Extraction of Cs(I) and Sr(II)
| Crown ether derivatives | [8 empty] | Extraction of Cs(I) and Sr(II)
| Cyanex 301 | [8 empty] | Extraction and separation of An(III) from Ln(III)
| BTP | [8 empty] | Extraction and separation of An(III) from Ln(III)
| TPTZ | [8 empty] | Extraction and separation of An(III) from Ln(III)
Recently, based on the earlier studies [15–17], N,N,N ,N - tetraoctyl-3-oxapentanediamide (TODGA) was synthesized and studied in our laboratory [18–21]. TODGA is a tridentate ligand, well-soluble in aliphatic n-dodecane and shows very high distribution ratios for An(III) and An(IV) from concentrated nitric acid to n-dodecane. The extraction of An and fission products by TODGA was reported [22]. TODGA is a novel extractant, therefore it is important to know the extraction behavior of all elements and to expand the utility of TODGA. The representative extractants, e.g., TBP and trioctylphosphine oxide (TOPO), were employed widely and their basic data for the extraction of all elements were summarized [23]. | TODGA | Tridentate | [5 empty] | Well-soluble in n-dodecane |  | Very high distribution ratios for An(III) and An(IV) from concentrated nitric acid to n-dodecane; extraction of actinides and fission products reported
TBP
TOPO
In this paper, we have investigated 75 elements extraction by TODGA. The extracted species for the elements and the relationship between the distribution ratios and their ionic radii are discussed. | TODGA | [8 empty] | Extraction of 75 elements; distribution ratios discussed |  | Distribution ratio depends on ionic radius
The extractant, N,N,N ,N -tetraoctyl-3-oxapentanediamide (98% pure) was produced by Kanto Chemical Co. Inc. Nitric acid, n-dodecane and other chemical reagents were of analytical grade. All metal ions for the extraction experiments were supplied from the standard solutions for atomic absorption spectrometry (Wako Pure Chemical Industries Ltd.). The oxidation states in these standard solutions were considered to be maintained. | N,N,N ,N -tetraoctyl-3-oxapentanediamide | [5 empty] | Nitric acid and n-dodecane used as solvents; analytical grade reagents
Certain concentration (0.002–6.0M (mol/dm3)) of nitric acid containing 1 or 100 ppm metal ions was used as an aqueous phase and certain concentrations (0.001–0.5 M) of TODGA/n-dodecane after pre-equilibration was used as an organic phase. The same volumes (0.5–1.0 ml) of both phases were mixed and shaken mechanically with 1500 rpm for 50 min at 25 ℃. | TODGA | [5 empty] | 0.002–6.0 M nitric acid with 1 or 100 ppm metal ions (aqueous); 0.001–0.5 M TODGA/n-dodecane (organic, pre-equilibrated); 0.5–1.0 ml each phase; shaken at 1500 rpm for 50 min at 25 ℃
After centrifugation, 0.4 ml of the aqueous phase was taken and diluted to 5ml (0.5M HNO3) using nitric acid and distilled water. For the organic phase, 0.4 ml was taken and the ions were stripped from the samples twice using 1ml of diluted nitric acid (0.01 M) for Ca(II), Sr(II), Cd(II), In(II), Pb(II), Ba(II) and Bi(III), 0.2Moxalic acid in 2MHNO3 for Zr(IV) and Hf(IV), or 0.5MHCI for Sn(IV), Sb(III), Re(VII), Os(VIII), Ir(III), Pt(IV), Hg(II) and Bi(III). Concerning the backward extraction, the temperature was controlled at 35 ◦C in order to accelerate the metal-stripping. For lanthanides (Ln(III)), Sc(III), Y(III) and alkaline earth metals, the organic phase was decomposed by HClO4 +HNO3 instead of the stripping extraction, and the residue was dissolved in 0.5M HNO3. For other elements, the sample solutions from the organic phase were not prepared for the measurement and the concentration in the organic phase was calculated from the difference of the concentration in the aqueous phase before and after extraction. | TODGA | [5 empty] | For post-extraction quanitification: Aqueous: 0.4 ml diluted to 5 ml with 0.5 M HNO3; Organic: 0.4 ml stripped with 0.01 M HNO3 (for Ca, Sr, Cd, In, Pb, Ba, Bi), 0.2 M oxalic acid in 2 M HNO3 (for Zr, Hf), or 0.5 M HCl (for Sn, Sb, Re, Os, Ir, Pt, Hg, Bi); Back-extraction at 35 °C; Ln, Sc, Y, alkaline earths decomposed with HClO4 + HNO3 and residue dissolved in 0.5M HNO3
The concentrations of Ge(IV), As(III), Zr(IV), Nb(V), Sn(IV), Sb(III), Te(IV), Ln(III), Hf(IV), Ta(V), Re(VII), Os(VIII), Ir(III), Pt(IV), Au(III) and Hg(II) were measured by ICP-MS (SPQ 9000, Seiko EG&G) and those of the other ions were done by ICP-AES (SPS-1200AR, Seiko EG&G). The D-values were defined as the ratio of [Mn+] in the organic phase against [Mn+] in the aqueous phase.
Fig. 1 shows the D-values of the metal ions examined as a function of the nitric acid concentration for extraction by 0.1M TODGA/n-dodecane. In this figure, monovalent: 7, divalent: 14, trivalent: 31, tetravalent: 11, pentavalent: 5, hexavalent: 4, heptavalent: 2 and octavalent: 1, total 75 ions were illustrated. Some of the radioactive elements, halogen and rare gases were not examined in this work. The monovalent ions, e.g., alkali metals, Ag(I), Tl(I) and pentavalent ions of V(V), Nb(V) and Ta(V) have small extraction. However, some of the divalent, trivalent and tetravalent ions have high D-values, especially for the metals in IIa, IIIa, and IVa groups. The extraction behavior of the ions varies greatly when their oxidation states are different, so that D-values should be compared for the same oxidation states. | TODGA | [5 empty] | 0.1 M TODGA/n-dodecane with varied HNO₃ concentrations |  |  | Small extraction for monovalent and pentavalent ions; high D-values for some divalent, trivalent, and tetravalent ions (esp. IIa, IIIa, IVa groups) |  | Extraction behavior varies with oxidation state
From the D-values in Fig. 1, the elements examined were classified into four groups: (1) high distribution ratios with DM above 10, (2) intermediate distribution ratios with DM within 1–10, (3) low distribution ratios with DM in the range of 0.01–1 and (4) unextractable ions when they were not detectable in the organic phase. The ions in each group are as follows: (1) Ca(II), Sc(III), Y(III), Zr(IV), In(III), Ln(III), Hf(IV), W(VI), Au(III), Hg(II), Bi(III), Th(IV), U(VI) and Pu(IV); (2) Cr(VI), Sr(II), Tc(VII), Pd(II), Sb(III), Re(VII), Os(VIII), Ir(III) and Pb(II); (3) Mo(VI), Ru(III), Cd(II), Sn(IV), Ba(II), Pt(IV) and Np(V); (4) alkali metals, Be(II), B(III), Mg(II), Al(III), Si(IV), Ti(IV), V(V), Mn(II), Fe(III), Co(II), Ni(II), Cu(II), Zn(II), Ga(III), Ge(IV), As(III), Se(IV), Nb(V), Rh(III), Ag(I), Te(IV), Ta(V) and Tl(I). | TODGA | [8 empty] | Group (1) high extraction, D > 10: Ca(II), Sc(III), Y(III), Zr(IV), In(III), Ln(III), Hf(IV), W(VI), Au(III), Hg(II), Bi(III), Th(IV), U(VI), Pu(IV); Group (2) intermediate, D = 1–10: Cr(VI), Sr(II), Tc(VII), Pd(II), Sb(III), Re(VII), Os(VIII), Ir(III), Pb(II); Group (3) low, D = 0.01–1: Mo(VI), Ru(III), Cd(II), Sn(IV), Ba(II), Pt(IV), Np(V); Group (4) unextractable: alkali metals, Be(II), B(III), Mg(II), Al(III), Si(IV), Ti(IV), V(V), Mn(II), Fe(III), Co(II), Ni(II), Cu(II), Zn(II), Ga(III), Ge(IV), As(III), Se(IV), Nb(V), Rh(III), Ag(I), Te(IV), Ta(V), Tl(I)
As shown in Fig. 1, some of the divalent metal ions were extractable by TODGA; the subsequent study is to investigate the extraction reactions of divalent metals and discuss the extraction behavior. Slope analysis can provide the useful information on the composition of the extracted chemical species. The D-values of divalent ions against the concentration of TODGA in n-dodecane are plotted in Fig. 2. From these results, the slopes obtained were: Ca(II), 2.4; Sr(II), 2.2; Ba(II), 2.0; Cd(II), 2.0; Pb(II), 2.2; Pd(II), 2.2; Hg(II), 0.85. The slope analyses indicate that the molar ratios of the extracted species are mainly 1:2 for metal TODGA. On the contrary, TODGA is presumably involved in Hg(II) complexation and the coordination number of Hg(II) may exhibit four [24]. Metal ions with low coordination number leads to low associated number of TODGA in the extraction reaction and it is difficult to extract such a metal complex into an aliphatic solvent like n-dodecane. Followed by this consideration, the divalent metals with coordination number four, e.g., Be(II), Cu(II), Zn(II) and Cd(II), are unextractable (Fig. 1). | TODGA | Extracted species mainly 1:2 (metal:TODGA); Hg(II) coordination number four | [5 empty] | Low coordination number leads to low TODGA association, poor solubility in n-dodecane |  | Slope values suggest good extraction for Ca(II), Sr(II), Ba(II), Cd(II), Pb(II), Pd(II); poor for Hg(II); divalent metals with coordination number four, such as Be(II), Cu(II), Zn(II), are unextractable |  | Slopes for divalent ions vs TODGA concentration: Ca(II) 2.4; Sr(II) 2.2; Ba(II) 2.0; Cd(II) 2.0; Pb(II) 2.2; Pd(II) 2.2; Hg(II) 0.85; metals with CN=4 (Be, Cu, Zn, Cd) unextractable
The plot of D against ionic radii of all divalent metal ions is shown in Fig. 3, using the ionic radii of Shannon [24]. In Fig. 3, the coordination number of metals is four for Cu, Zn, Cd and Hg, and six for Mg, Ca, Mn, Co, Ni, Sr, Ba and Pb. The divalent ions, Pd(II), Hg(II), Ca(II), Sr(II) and Pb(II) with 86–119 pm, have D-value >1 while the unextractable metals have ionic radii lower than 75 pm. The maximum D was obtained by Ca (ionic radius; 100 pm). It is noted that the D decreases with increase or decrease of ionic radius from that of Ca, which suggests that around 100 pm of ionic radius for divalent ions is the most suitable size for complexation with TODGA. | TODGA | Coordination number four for Cu, Zn, Cd, Hg; coordination number six for Mg, Ca, Mn, Co, Ni, Sr, Ba, Pb; optimum ionic radius for complexation ~100 pm | [7 empty] | Pd(II), Hg(II), Ca(II), Sr(II), Pb(II) (86–119 pm) have D > 1; Ca(II) shows maximum D at ionic radius 100 pm; metals with ionic radius < 75 pm unextractable |  | Extraction efficiency depends on ionic radius; optimal size for complexation ~100 pm
The extraction behavior of 31 trivalent ions by TODGA was shown in Fig. 1. It was found that the elements in IIIa group (Sc(III), Y(III), Ln(III) and An(III)) and Bi(III) have high D-values and can be extracted quantitatively by 0.1M TODGA/n-dodecane from 3M HNO3. The distribution ratios of extractable trivalent ions are plotted against TODGA concentration in Fig. 4 and those of lanthanides, in Fig. 5. Slope analyses give the values: Sc(III), 2.6; Y(III), 3.0; Ru(III), 0.59; In(III), 2.5; Sb(III), 1.3; La(III), 3.2; Ce(III), 3.7; Pr(III), 3.6; Nd(III), 3.4; Sm(III), 4.0; Eu(III), 3.9; Gd(III), 4.0; Tb(III), 4.2; Dy(III), 4.0; Ho(III), 4.2; Er(III), 4.2; Tm(III), 4.2; Yb(III), 4.1; Lu(III), 4.2; Bi(III), 2.7; Am(III), 3.4; Cf(III), 3.3. These values were mostly between three and four, which suggests the extracted species to be M(TODGA)3(NO3)3 or M(TODGA)4(NO3)3. Ru(III)ion forms the nitrosyl complexes, its coordination sites are probably already occupied by NO donors. For Ln series, it was found that the DM values gradually increase from the light lanthanides to the heavier ones, which follows the trend in the charge density [18]. | TODGA | Extracted species mainly M(TODGA)3(NO3)3 or M(TODGA)4(NO3)3; Ru(III) forms nitrosyl complexes with NO donor occupation |  |  |  |  | 0.1M TODGA/n-dodecane, 3M HNO3 |  |  | High D-values for IIIa group and Bi(III); Ru(III) has low D due to pre-occupation of sites by NO; Ln(III) DM values increase from light to heavy |  | Extraction efficiency increases with charge density
The plots of D against ionic radii of trivalent metal ions are shown in Fig. 6. The coordination number of metals as given in ref. [24] is six (Al, Fe, As, Ru, Rh, In, Sb, Ir, Au and Bi) and eight (Sc, Y, Lns and Ans). D increase somewhat with the increase of ionic radii from 70 to 87 pm, and D for the ions with ionic radii between 87 and 113 pm, such as Sc, Y, lanthanides, actinides and Bi, are higher than 1000. The highest D was observed in Lu(III) (ionic radius: 97.7 pm), which has a similar radius to that of Ca(II). | TODGA | Coordination number six for Al, Fe, As, Ru, Rh, In, Sb, Ir, Au, Bi; coordination number eight for Sc, Y, lanthanides and actinides | [7 empty] | Very high D (>1000) for Sc, Y, Ln, An, Bi (ionic radii 87–113 pm); Lu(III) (97.7 pm) shows the highest D |  | Extraction efficiency increases with ionic radius (70–87 pm); very high when ionic radius is in the range 87–113 pm
When the concentration of nitric acid is greater than 1M, Zr(IV), Hf(IV) and An(IV) can be extracted quantitatively by 0.1M TODGA/n-dodecane but other tetravalent cations are weakly extracted, as shown in Fig. 1. The relation of D values with TODGA concentrations are shown in Fig. 7. The slopes, 3.4, 3.1, 3.1 and 3.0 for Zr(IV), Hf(IV), Th(IV) and Pu(IV), respectively, were approximately 3, and slopes of the other metals: Pt(IV) and Sn(IV), were 2.0 and 0.64. It is wellknown that Zr(IV) and Hf(IV), whose ionic radii are 84 and 83 pm, have very similar chemical behavior. For the same experimental conditions, the distribution ratios of Zr(IV) are higher than those of Hf(IV), showing high separation factors (SF) of about 7.5. Here, SF is defined as D(Zr)/D(Hf). | TODGA | Slopes (ligand-to-metal ratio): Zr(IV), Hf(IV), Th(IV), Pu(IV) ~=3; Pt(IV) = 2.0; Sn(IV) = 0.64 |  |  |  |  | Nitric acid concentration > 1 M; 0.1 M TODGA/n-dodecane |  |  | Quantitative extraction of Zr(IV), Hf(IV), An(IV); weak extraction of other tetravalent cations | Zr/Hf separation factor ≈ 7.5 (defined as D(Zr)/D(Hf)) | Extraction depends on oxidation state and ionic radius (e.g., Zr vs Hf)
The plots of D against ionic radii of tetravalent metal ions are shown in Fig. 8. The coordination number of metals referred in this paper [24] is six (Ti, Se, Sn, Te and Pt) and eight (Zr, Hf, Th and Pu). The ionic radii of Hf(IV), Zr(IV), Pu(IV) and Th(IV), which have D-values higher than 1000, were in the range between 83 and 105 pm. It is noted that theD-values of metals with ionic radii smaller than 70 pm are negligible, except Pt(IV), and those with ionic radii larger than 83 pm are extremely high, which suggest that there is a strong size effect on tetravalent metal-complexation with TODGA. The highest D was observed for Zr(IV), which exhibits a small ionic radius compared to Ca(II) and Lu(III). | TODGA | [8 empty] | Hf(IV), Zr(IV), Pu(IV), Th(IV) have D > 1000 (ionic radii 83–105 pm); metals with ionic radii < 70 pm negligible except Pt(IV); highest D observed for Zr(IV) |  | Extraction depends strongly on ionic radius; very high when radius > 83 pm; negligible when < 70 pm
We have investigated 75 ions extraction behavior by TODGAfrom nitric acid into n-dodecane. Among these ions, the monovalent metals, divalent ions with ionic radii smaller than 80 pm, trivalent ions with ionic radii smaller than 70 pm, tetravalent ions with ionic radii smaller than 60 pm and pentavalent ions, were weakly extracted by TODGA from nitric acid. The strongly extracted ions with D higher than 50 are Ca(II), Sc(III), Y(III), Zr(IV), Ln(III), Hf(IV), Bi(III), An(III) and An(IV) whose ionic radii are 100 pm for divalent, 87–116 pm for trivalent and 83–105 pm for tetravalent. From the slope analyses, itwas confirmed that these metal ions in ndodecane form the chemical species M(TODGA)3(NO3)n or M(TODGA)4(NO3)n (n = 3 or 4), except Ca(II) which forms (Ca(TODGA)2(NO3)2). | TODGA | Extracted species M(TODGA)3(NO3)n or M(TODGA)4(NO3)n (n = 3 or 4); Ca(II) forms Ca(TODGA)2(NO3)2 | [7 empty] | Weakly extracted: monovalent, divalent <80 pm, trivalent <70 pm, tetravalent <60 pm, pentavalent; Strongly extracted (D > 50): Ca(II), Sc(III), Y(III), Zr(IV), Ln(III), Hf(IV), Bi(III), An(III), An(IV) |  | Extraction depends on ionic radius (ideally: 100 pm divalent, 87-116 pm trivalent, 83-105 pm tetravalent); strongly extracted when radii fall in optimal ranges
The authors gratefully acknowledge Professor G.R. Choppin in Florida State University and Professor K. Oguma in Chiba University and Dr. Y. Kitatuji in Japan Atomic Energy Research Institute for useful discussion and comments.
Advanced solvent extraction processes, namely DIAMEX, SANEX or GANEX, for the separation of the minor actinides (americium and curium) are under development within Europe. The tridentate diglycolamide ligand, TODGA, shows many interesting properties and is under investigation in conjunction with a variety of other extractants for the DIAMEX and SANEX processes as well as the GANEX process. In order to successfully demonstrate these processes, understanding the acid extraction into the organic phases is critical to process flowsheet design and modelling. Here nitric acid extractions into TODGA have been measured and models produced using an equilibrium based approach accounting for nitric acid activities in the aqueous phase. | TODGA | Tridentate diglycolamide ligand |  |  |  |  | Used an equilibrium based approach instead of using a certain contact time, since there is varied acid activity |  |  |  |  | Extraction depends on nitric acid activity in aqueous phase | https://www.sciencedirect.com/science/article/pii/S1876619612001003 | 4
To achieve these goals, processes to recover uranium (U), plutonium (Pu), neptunium (Np) and other minor actinides, americium (Am) and curium (Cm), require development. Whilst separation of U and Pu by the PUREX process is well established,[3] there remains a challenge to recover the remaining actinides particularly from the chemically similar lanthanides.[4] Separation of the trivalent actinides by solvent extraction requires new extractant molecules that have a high specificity for Am and Cm.
In the heterogeneous route, a number of processes have been proposed that separate the minor actinides (MAs) from the highly active raffinate (HAR) stream after the PUREX process. In Europe these processes have been termed DIAMEX and SANEX.[4-6] An alternative concept under investigation within Europe is the Grouped ActiNide EXtraction process (GANEX) in which all of the actinides are routed together.[7-9] Prospective extractants are diglycolamide (DGA) ligands which have proved very successful in DIAMEX and SANEX process development[10-12] and show many ideal properties for grouped actinide extractions.[13, 14] | DGA | Many ideal properties for grouped actinide extractions | [7 empty] | Successful in DIAMEX and SANEX development; show “ideal properties” for grouped actinide extractions (general statement, no metrics)
The tridentate ligand TODGA (N,N,N’,N’- tetraoctyl diglycolamide) is the leading example of this class of ligands.[15-19] Indeed, a number of DIAMEX-style flowsheet trials have been performed with 0.2 M TODGA / 0.5 M TBP (tri-n-butyl-phosphate) in an alkane diluent, successfully demonstrating the complete co-extraction of trivalent lanthanides and minor actinides.[10-12] An improved formulation (0.2 M TODGA / 5 % octanol) has been proposed and tested for its use in an innovative(i)-SANEX process aimed at separating the trivalent actinides from the lanthanides.[20] 0.005 M TODGA has also been used as a phase modifier with the CyMe4BTBP (6,6’-bis(5,5,8,8-tetramethyl-5,6,7,8-tetrahydrobenzo[1,2,4]-triazin-3-yl)-[2,2’]-bipyridine) ligand to selectively extract trivalent actinides from a simulated HAR in a 1-cycle SANEX process.[21] Recently, a system containing TODGA and the malonamide, DMDOHEMA (N,N‘-dimethyl-N,N‘-dioctylhexylethoxymalonamide) has been shown to have favourable properties for applications in a GANEX process.[13] | TODGA | Tridentate diglycolamide ligand, used as a phase modifier with CyMe4BTBP to extract trivalent actinides |  |  |  |  | 0.2 M TODGA / 0.5 M TBP in alkane diluent; 0.2 M TODGA / 5 % octanol; 0.005 M TODGA with CyMe4BTBP |  |  | Complete co-extraction of trivalent lanthanides and actinides (with TBP); selective extraction of trivalent actinides (with CyMe4BTBP); favourable GANEX properties (with DMDOHEMA)
| TBP | [5 empty] | 0.5 M TBP (with 0.2 M TODGA) in alkane diluent |  |  | Enables complete co-extraction of trivalent lanthanides and actinides (with TODGA)
| CyMe4BTBP | [5 empty] | Used with 0.005 M TODGA (phase modifier) in SANEX |  |  | Selective extraction of trivalent actinides from simulated HAR (with TODGA)
| DMDOHEMA | [5 empty] | Used with TODGA in GANEX system |  |  | Favourable properties for GANEX (with TODGA)
In conjunction with experimental programs to explore the properties of extractants the development of models to simulate the separation processes is an essential part of process development. The extraction of acid into the solvent phase and the resulting changes in acidity of the aqueous and organic phases has a profound impact on the extraction process. The carrying over of acid through a solvent extraction process can determine the success or failure of the system and as such it is essential to have a good understanding of the acid extraction.
Using a simple concentration based model, Mowafy[22] found that the 1:1 HNO3:TODGA complex was the extracted species at 1 M HNO3 with a conditional equilibrium constant KH = 0.27 ±0.04 in benzene diluent. Guoxin[23] reported HNO3 extraction into a related DGA molecule N,N’-dimethyl-N,N’-dicotyl-3- oxadiglycolamide (DMDODGA). Using the same approach as Mowafy, they also find 1:1 HNO3:DMDODGA complexation from extractions at 2 M HNO3 with a conditional equilibrium constant KH = 0.38 ±0.04 in chloroform diluent. Ansari[15] confirms 1:1 complexation with TODGA in n-dodecane (aqueous phase of 1 M HNO3) with a conditional equilibrium constant KH = 4.1 ±0.4. Sasaki finds HNO3 extraction varies with diluent with the apparent solvation number around 1 for dodecane[24, 25]. Modolo[10], however, shows that the apparent solvation number varies with TODGA concentration, from (HNO3)2TODGA at 6 M HNO3 and 0.1 M TODGA to (HNO3)1.5TODGA with 0.6 M TODGA in TPH (tetrahydrogenated propylene) and dodecane diluents. In extractions in TPH with 5 % octanol, Geist[20] also proposes (HNO3)2TODGA species must be present above 3 M HNO3 since the extracted nitric acid exceeds the TODGA concentration, although he notes the 1:1 complex is the dominant species. | TODGA |  |  | 1:1 HNO3:TODGA, KH = 0.27 ±0.04 (benzene); 1:1 HNO3:TODGA, KH = 4.1 ±0.4 (n-dodecane); apparent solvation number varies: (HNO3)2TODGA at 6 M HNO3 + 0.1 M TODGA; (HNO3)1.5TODGA at 0.6 M TODGA in TPH/dodecane; (HNO3)2TODGA in TPH + 5% octanol above 3 M HNO3 |  |  | Conditions tested: benzene, n-dodecane, TPH, TPH + 5% octanol | Extracted species: 1:1 HNO3:TODGA (dominant); (HNO3)2TODGA in 5% octanol and (HNO3)1.5TODGA in TPH or dodecane dilents |  |  |  | Extraction depends on solvent number, which depends on HNO3 concentration, TODGA concentration, and diluent type
| DMDODGA |  |  | 1:1 HNO3:DMDODGA, KH = 0.38 ±0.04 (chloroform, 2 M HNO3) |  |  | Chloroform diluent, 2 M HNO3 | Extracted species: 1:1 HNO3:DMDODGA |  |  |  | Extraction depends on diluent at solvation number of 1
The use of activity coefficients in the modeling of solvent extraction systems has been reported by a number of authors. HNO3 extraction into TBP has been studied extensively[26-36] and several models using activity coefficients have been reported.[27, 37] Chaiko and Vandegrift calculated molal activity coefficients using a method by Bromley[38] before converting them into molar units[37] while Davis recalculated in molar units molal activity coefficients produced from freezing point data.[27] Both then looked at the extraction of a number of complexes into the organic solution. Models for extraction of HNO3 into DMDOHEMA[39] and octanol[40] have been reported, again using activity coefficients but calculated using Specific Interaction Theory.[41]. | TBP
DMDOHEMA
Experiments have been carried out to measure nitric acid extraction into TODGA and the results used to produce models of this extraction based on an equilibrium approach, accounting for nitric acid activities in the aqueous phase. Future work will extend the modelling to mixed extractant systems of relevance to prospective advanced solvent extraction processes (e.g. TODGA plus DMDOHEMA). | TODGA
DMDOHEMA
Solutions of nitric acid of varying concentration have been contacted with solutions of TODGA, in odourless kerosene (OK) and the resulting acid concentrations in the organic and aqueous phase measured. The concentration of the extractant has also been varied to see the effect this has on the extraction. | TODGA | [5 empty] | Nitric acid concentration varied; TODGA concentration varied; diluent = odourless kerosene (OK)
Equilibrium equations should correctly be expressed in terms of the activities of the species involved but as activities are not always known they are commonly expressed in terms of concentrations. This is most valid when the solute is at a trace concentration compared to the extractant concentration, a situation that does not apply with the extraction of nitric acid. The approach taken here is to try to follow a theoretical activity based approach as far as possible. The nitric acid activities are calculated using correlations to literature data as the range of concentrations of interest are out with those recommended for the use of other methods of activity calculation, such as the SIT (Specific Ion Interaction Theory) method.[41].
The complexes formed in solution with the extractant (A) are considered in order to adequately model the experimental values,[42, 43] with the equilibria shown in Equations 1-3 taken as the starting point.[37] (Note that in this paper the molal activity of a species X is denoted by {X} and the molar concentration by [X].
Assuming activity coefficients in the organic phase are unity the activities of organic phase species can be replaced by concentrations. Also, as no other species are present in the aqueous phase the assumption is made that the activities of the nitrate and proton are equal. As the distribution value, DHNO3, for acid extraction is defined as in (4), substitution of the equilibrium equations gives (5). Accounting for the mass balance of the extractant (ATotal) gives a solution for the free ligand concentration, Afree. Values for the equilibrium constants can then be established by comparison of calculated distribution data with experimental data using Microsoft® Excel Solver to minimise the differences.[42]
The above method was used to fit values of the equilibrium constants to NNL data on the acid extraction into solutions of TODGA in odourless kerosene diluent and the calculated values for organic acid compared with experimental values. The equilibrium constants calculated are shown in Table 1 (Case 1). As can be seen from Figure 1 (Case 1) the calculated values for the extracted acid are much lower at the highest acidities than the experimental values. Studying the experimental data reveals that the concentration of extracted acid at the highest acidities is more than twice the concentration of TODGA present in solution. This indicates that complexes containing more than two acid molecules to one TODGA must be formed at high acidity. | TODGA | Complexes with >2 HNO3 per TODGA form at high acidity |  |  |  |  | Odourless kerosene diluent; high nitric acid concentrations |  |  |  |  | Extraction increases strongly with nitric acid concentration; higher than predicted at high acidity
The involvement of the equilibrium shown in Equation (6) was therefore proposed, firstly where x = 3. The 3:1 complex was added to the system by modifying Equation (5) to include the contribution from this complex to the organic phase acidity and the equilibrium constants recalculated. The values found are shown in Table 1 (Case 2). Including this complex significantly improved the fit to the experimental values and allowed the concentration of extracted acid at the highest acidities to be more closely modelled (results not shown).
To explore further complexes the 4:1 complex (i.e. x = 4 in Equation (6)) was then added to the system and while the resulting value for the equilibrium constant for this complex was low it did improve the fit over Case 2. The value of the equilibrium constant ß12 produced in this case was also very low (1x10-8) and so it was decided to remove this complex from the system to assess its impact. Thus the equilibrium constants were recalculated for the system using equations (1), (3) and (6) with x = 3 and x = 4 (Table 1 Case 3). The results are shown in Figure 1 (Case 3). Indeed, simplistic plots of log DHNO3 against log[TODGA] give gradients close to 1 (1.09, 1.02 and 1.00 for 1, 3 and 6 M HNO3 respectively) indicating that only one TODGA is present in the extracted complexes. This is in agreement with the literature where 1:1 and 2:1 complexes have been reported but no evidence has been found for 1:2 complexes. [10, 15, 20, 22-25] Most published modeling approaches and experimental data for systems of this kind restrict the acidity of the solutions to a lower range than those considered here and as can be seen in Figure 1 the extracted acid can be reasonably well modelled at lower acidities without the need for complexes containing more than two HNO3 molecules. | TODGA | Dominant stoichiometry = 1 TODGA per complex (slope ~1); 1:1 and 2:1 complexes reported; no evidence for 1:2 complexes |  | Equilibrium constant β12 for 4:1 complex = 1×10⁻⁸ (very low); recalculated constants tested for 3:1 and 4:1 complexes | [7 empty] | Extraction depends on TODGA concentration (log D vs log [TODGA] slope ~1 at 1–6 M HNO3); at lower acidity extraction modeled without >2 HNO3 per TODGA
Figure 1 also shows the experimental data collected at KIT-INE and FZJ, both with 0.2 M TODGA in Exxsol D80. The values obtained by KIT-INE are in very good agreement with the NNL data and while the FZJ data show higher values of extracted acid they are in reasonable agreement taking into account experimental errors. | TODGA
TODGA is known to self-aggregate in solution[15, 44-46] and the strength of these aggregates will have an impact on the ability of the extractant to form complexes with other species. The effect of the aggregates may be to reduce the available “free” extractant concentration. Alternatively, the aggregates may themselves extract species from the aqueous phase forming large complexes which may average out as those complexes which have been modelled here. Further studies of the solvent systems are necessary to ascertain how aggregation effects observed spectroscopically affect HNO3 extraction equilibria. | TODGA | [6 empty] | Self-aggregation in solution; reduces free TODGA concentration; aggregates may form large extractable complexes |  |  |  | Extraction equilibria may depend on aggregation effects (not yet fully determined)
Using activity based calculations (at least for the aqueous phase) thermodynamically based models for HNO3 extraction into TODGA –odourless kerosene solvents can be developed and information obtained on the likely complexes formed. While there are a number of issues that ideally would be addressed to improve the modelling, it is clear that good estimates can be made of HNO3 extraction in this system simply by accounting for nitric acid activity in the aqueous phase. | TODGA | [10 empty] | HNO3 extraction can be predicted via nitric acid activity in the aqueous phase
Financial support for this research was provided by the European Commission (project ACSEPT – Contract No FP7-CP-2007-211 267). NNL also thank Sellafield Ltd. and the UK Nuclear Decommissioning Authority for support.
Over the last decade there has been much interest in the applications of diglycolamide (DGA) ligands for the extraction of the trivalent lanthanide and actinide ions from PUREX high active raffinates or dissolved spent nuclear fuel. Of the DGAs, the N,N,N’,N’-tetraoctyldiglycolamide (TODGA) is the best known and most widely studied. A number of new actinide separation processes have been proposed based on extraction with TODGA. This review covers TODGAbased processes and extraction data, specifically focusing on how phase modifiers have been used to increase metal loading and thus enhance the operating process envelopes. Effects of third phase formation and the organic phase speciation are reviewed in this context. Relevant aspects of the extraction chemistry of important solvents (TODGA-modifier-diluent combinations) are described and their performances demonstrated by a consideration of the published flowsheet tests. It is seen that modifiers are successfully enabling the use of TODGA in actinide separation processes but to date the identification and testing of suitable modifiers has been rather empirical. There is a growing understanding of the fundamental chemistry occurring in the organic phase and how that affects extractant speciation andmetal loading capacity but studies are still needed if TODGA-based flowsheets are to become an industrially deployable option for minor actinide (MA) recovery processes. | TODGA |  |  |  |  | Phase modifiers increase metal loading and process envelope | TODGA + modifier + diluent systems broaden operating envelopes (flowsheet tests) |  | Third phase formation may occur; modifiers mitigate third-phase issues | Enables trivalent actinide and lanthanide extraction |  | Organic phase speciation influences extractant behavior and loading | https://www.tandfonline.com/doi/full/10.1080/07366299.2018.1464269 | 6
Over the last few decades a range of candidate molecules have been developed based around oxygen and nitrogen donor atoms. A number of these molecules such as CMPO (octyl (phenyl)-N,N-diisobutylcarbamoylmethylphosphine oxide) and HDEHP (hydroxy-di-2-ethylhexylphosphate) have been used in processes such as TRUEX or TALSPEAK to separate the MA ions from acidic aqueous waste streams. | CMPO | [8 empty] | Used in TRUEX process for MA separation (qualitative, no metrics)
| HDEHP | [8 empty] | Used in TALSPEAK process for MA separation (qualitative, no metrics)
One of the first examples of DGA based extractants for the 4f-block (Ln) elements was reported by Stephan et al.[14] Using N,N’-dimethyl-N,N’-dioctyldigylcolamide (DMDODGA) they studied a range of metal ions and their distribution ratios, in extraction from HNO3 buffer at pH = 5.2. The highest distribution ratios were observed with Yb and La with Sr and Ca being the next most extracted elements. The lack of study of pH dependence of the distribution ratio means that the true potential of the DGA molecules for the extraction of Ln (and An) is not realized in these early reports. | DMDODGA | [5 empty] | HNO₃ buffer at pH = 5.2 |  |  | Highest D for Yb and La; Sr and Ca also extracted (qualitative)
The group synthesized multiple DGA molecules and found that the longer the amidic alkyl chain the lower the Am3+ and Eu3+ distribution ratios but the greater the solubility in organic diluents. They also found that the distribution ratios increased with increasing HNO3 concentration for all An in all oxidation states up to a value of 6 M HNO3 (the highest they measured). Slope analysis of the extraction data demonstrated that the M:L stoichiometry of complexation was between 1:3 and 1:4 for Th4+, UO22+, Pu4+, Am3+ and Cm3+. Due to the size of the DGAs (and the shape of UO2 2+) it is unlikely that these are all inner sphere processes and more likely a combined inner and outer sphere association with micelle formation operates (see Section 2.2).[28] Distribution ratios were greater for the heavier Ln and An, with the Ln being more readily extracted than the An in n-dodecane (see Table S7). | DGA ligands (general) | Varying amidic alkyl chain lengths. M:L stoichiometry between 1:3 and 1:4 for Th4+, UO22+, Pu4+, Am3+ and Cm3+; mechanism is combined inner and outer sphere with micelle formation |  |  |  |  | Up to 6 M HNO3; solvent = n-dodecane | Longer alkyl chain increases solubility in organic diluents |  | Greater distribution ratios for heavier lanthanides and actinides; lanthanides more readily extracted |  | Distribution ratios increase with HNO₃ concentration; decrease with longer alkyl chains
Mowafy and Aly investigated the post-separation speciation of Sr2+, Eu3+, and Am3+ with TODGA in both benzene and n-dodecane solution.[30] Through measurement of distribution ratios with varying TODGA concentrations they proposed that speciation is dominated by Sr(TODGA)3(NO3)2, Eu (TODGA)4(NO3)3 and Am(TODGA)4(NO3)3 from 1 M HNO3 with the stoichiometry decreasing as the HNO3 concentration increases. This result is supported by Arisaka and Kimura who investigated the speciation of Eu3+ in n-dodecane organic phases post-extraction by various concentrations of TODGA from multiple HNO3 concentrations using TRLFS.[31] The results clearly showed that in the organic phase the coordination sphere of Eu3+ does not contain any H2O and is, therefore, dominated by TODGA or NO3 − after extraction from all HNO3 concentrations. | TODGA | Forms Sr(TODGA)₃(NO₃)₂, Eu(TODGA)₄(NO₃)₃, Am(TODGA)₄(NO₃)₃ from 1 M HNO₃; Stoichiometry decreases as [HNO3] increases. In post-extraction organic phase, Eu³⁺ has no H₂O, dominated by TODGA or NO3- |  |  |  |  | 1 M HNO₃ |  |  |  |  | Stoichiometry (and therefore distribution ratios) decrease with increasing HNO3 concentration up to 6 M
Certain concentration (0.002–6.0M (mol/dm³)) of nitric acid containing 1 or 100 ppm metal ions was used as an aqueous phase and certain concentrations (0.001–0.5 M) of TODGA/n-dodecane after pre-equilibration was used as an organic phase. The same volumes (0.5–1.0 ml) of both phases were mixed and shaken mechanically with 1500 rpm for 50 min at 25 ℃ | TODGA | [5 empty] | Aqueous: 0.002–6.0 M HNO3 with 1 or 100 ppm metals; Organic: 0.001–0.5 M TODGA in n-dodecane; Volumes: 0.5–1.0 mL each; Shaking: 1500 rpm, 50 min; Temperature: 25 °C
Based on ODdDGA, the “Single-cycle method for partitioning of Minor Actinide using completely incinerable ReagenTs” (SMART) system was developed.37 This system is able to separate Am(III) from HLLW in a single processing cycle using a solvent of 0.05 mol·L−1 ODdDGA in n-dodecane, to which was added 0.2 mol·L−1 N,N-di-2-ethylhexyldiglycolamic acid (HDEHDGA) to improve the An−Ln separation. The stripping solution consisted of 0.001 mol·L−1 diethylenetriaminepentaacetic acid (DTPA) at pH 1.5. | ODdDGA | [5 empty] | 0.05 M ODdDGA in n-dodecane; 0.2 M HDEHDGA additive; stripping: 0.001 M DTPA at pH 1.5 |  |  | Separates Am(III) from HLLW in a single cycle (SMART process)
| HDEHDGA | [5 empty] | 0.2 M in ODdDGA solvent system |  |  |  | Improves actinide–lanthanide separation
| DTPA | [5 empty] | 0.001 M at pH 1.5 (used as stripping agent)
A new DGA extractant containing both isopropyl and dodecyl alkyl chains, iPDdDGA, was investigated for its extraction properties with the AmSel system, employing TODGA, as a reference. It was observed that iPDdDGA was similar to TODGA and other DGAs in kinetics and complex stoichiometry, but the distribution ratios are at least 1 order of magnitude larger than those observed for TODGA. Despite stronger extraction of trivalent actinides and lanthanides, selective stripping of Am is feasible with an aqueous phase containing 2.5 mmol·L−1 of SO3-Ph-BTBP in 0.1 mol·L−1 of HNO3, resulting in a SF Cm/Am of 2.8 and a SFLa/Am of 5. These values can be further optimized as separation factors between Cm and Am of 3.0 were readily obtained, and separation factors between La and Am as high as 19 were achieved. The SFCm/Am in the iPDdDGA-based AmSel was on average higher than the original TODGA-based AmSel process by a value of 0.5, a 20% improvement in separation factor. | iPDdDGA | Contains isopropyl and dodecyl alkyl chains. Complex stoichiometry similar to TODGA and other DGAs |  |  | Similar to TODGA and other DGAs |  | Stripping: 2.5 mM SO3-Ph-BTBP in 0.1 M HNO3 |  |  | Distribution ratios at least 1 order of magnitude larger than TODGA for trivalent An and Ln | SF(Cm/Am) = 2.8–3.0; SF(La/Am) = 5–19; ~20% higher SF(Cm/Am) vs TODGA-based AmSel
| TODGA | [8 empty] | Lower distribution ratios than iPDdDGA | SF(Cm/Am) 0.5 lower on average than iPDdDGA-based AmSel
The results showed that TrODGA has a similar stability behavior against radiolysis to TODGA. The weakest bond of TrODGA is C–Oether resulting in the formation of 2-hydroxy-Noctylacetamide as the main product. Metal complexation during irradiation indicates a protective effect where no change in the principal degradation pathway was observed. Evaluation of the TrODGA degraded samples revealed a reduction in the extraction efficiency of lanthanides and actinides and an undesirable coextraction increase of fission products, which could be attributed to the extraction properties of its degradation compounds. This study demonstrates the importance of thoroughly studying the effects of TrODGA and its degradation compounds for the applicability of TODGA-based solvents and the design of washing strategies to recycle them as much as possible. | TrODGA | Similar stability to TODGA under radiolysis | Weakest bond is C–Oether; main degradation product = 2-hydroxy-N-octylacetamide; metal complexation shows protective effect against irradiation with no change in degradation pathway | [6 empty] | Reduced extraction efficiency after degradation; increased coextraction of fission products |  | Extraction performance depends on degradation compounds
The degradation of TrODGA showed a similar resistance and dose constant against gamma radiation as other diglycolamides. The experiment performed in the presence of europium demonstrated that metal complexation protects TrODGA from degradation. | TrODGA |  | Similar resistance and dose constant against gamma radiation as other DGAs; metal complexation with europium protects against degradation
N,N,N′,N′-Tetraoctyl diglycolamide (TODGA) is one of the most promising extractants tailored for high-level liquid radioactive waste treatment during nuclear fuel reprocessing. The γ-radiolysis of TODGA (0.2 mol/L) in n-dodecane (nDD) solution with and without pre-equilibrated 3.0 mol/L HNO3 was investigated using HPLC and UPLC-QTOF-MS and compared with the γ-radiolysis of neat TODGA in this study. With increased absorbed doses, the concentration of TODGA decreased exponentially for the studied systems. Moreover, pre-equilibration with HNO3 (3.0 mol/L) slightly influenced the γ-radiolysis of TODGA in nDD. Seven radiolytic products generated from the rupture of the C–C, C–O, and C–N bonds in TODGA were identified in the studied extraction system. The influence of γ-radiation on TODGA/nDD for the extraction of Eu(III) was evaluated using the first combination of extraction experiments and density functional theory (DFT) calculations, in which the complexations of Eu(III) with TODGA and its radiolytic products were systematically compared. Based on the radiolysis kinetic model of TODGA, the slope curve of the distribution ratio of Eu(III) ( D Eu ) and the absorbed dose, and fluorescence titration analysis, the empirical equation of the absorbed dose and D Eu was obtained successfully. Below 300 kGy, the experimental D Eu agreed well with the obtained empirical equation for TODGA/nDD. Conversely, at a high absorbed dose, the experimental D Eu was higher than the theoretical D Eu based on the empirical equation because the radiolytic products of TODGA with similar coordination structures still possessed partial complexation toward Eu(III), which was confirmed by DFT calculations. This work provides a method to predict the extraction distribution ratio of an irradiated extractant system and to understand the complex extraction process. | TODGA | Seven radiolytic products identified (C–C, C–O, C–N bond rupture); radiolytic products retain partial Eu(III) complexation; | Stable up to hundreds of kGy; concentration decreases exponentially with absorbed dose; pre-equilibration with 3.0 M HNO3 slightly influences radiolysis. Based on kinetics and slope of D Eu vs absorbed dose, empirical equation for absorbed dose and D Eu obtained successfully | Radiolysis kinetic model developed |  |  | 0.2 M TODGA in n-dodecane; with/without 3.0 M HNO3; absorbed dose up to >300 kGy | Radiolytic products maintain coordination structures similar to TODGA (DFT confirmed) |  | Empirical equation links absorbed dose and D(Eu); below 300 kGy: predicted ≈ experimental; above 300 kGy: experimental D(Eu) higher due to radiolytic products still possessing partial complexation to Eu |  | Extraction efficiency depends on absorbed dose; deviation from model at high dose due to radiolytic products | https://link.springer.com/article/10.1007/s41365-023-01198-z | 8
N,N,N′-Trioctyldiglycolamide (TrODGA) is an important degradation compound of N,N,N′,N′-tetraoctyl diglycolamide (TODGA), one of the most successful extractants under study for minor actinide recovery. Due to the lipophobicity and structural similarity to TODGA, easy removal of this degradation compound is not expected. Once formed, TrODGA can be accumulated or broken into smaller degradation compounds during process operation. In this study, the stability of TrODGA and its possible implications on TODGA-solvents were evaluated by studying its resistance to radiation, its contribution to the formation of degradation compounds, and the consequent extraction behavior. For that, relevant experimental conditions of the process operation, such as the presence of nitric acid and metals, were chosen. TrODGA samples pre-equilibrated with a solution containing the nitric acid and Eu concentration expected in a real process were subjected to gamma radiation. The results showed that TrODGA has a similar stability behavior against radiolysis to TODGA. The weakest bond of TrODGA is C–Oether resulting in the formation of 2-hydroxy-N-octylacetamide as the main product. Metal complexation during irradiation indicates a protective effect where no change in the principal degradation pathway was observed. Evaluation of the TrODGA degraded samples revealed a reduction in the extraction efficiency of lanthanides and actinides and an undesirable coextraction increase of fission products, which could be attributed to the extraction properties of its degradation compounds. This study demonstrates the importance of thoroughly studying the effects of TrODGA and its degradation compounds for the applicability of TODGA-based solvents and the design of washing strategies to recycle them as much as possible. | TrODGA | Lipophobic and structurally similar to TODGA. Weakest bond is C-Oether | Similar radiolysis stability to TODGA; weakest bond is C–Oether; main product = 2-hydroxy-N-octylacetamide; metal complexation protective effect; tested with nitric acid and Eu under irradiation |  |  |  | Pre-equilibrated with nitric acid and Eu (realistic process conditions); gamma irradiation applied | Lipophobic; structurally similar to TODGA; difficult to remove, can accumulate or degrade further |  | Reduced Ln/An extraction efficiency; increased co-extraction of fission products |  | Extraction performance depends on degradation compounds | https://pubs.rsc.org/en/content/articlelanding/2024/nj/d3nj04265k | 9
One of the research topics in many countries is to innovate the nuclear fuel cycle with the aim of reducing the long-term radiotoxicity and heat load of their nuclear waste. In this regard, many efforts have been undertaken in recent decades with the objective of developing pyro- and hydrometallurgical separation processes for the recovery of valuable elements (such as U and Pu), as well as important contributors to long-term radiotoxicity like minor actinides (MA: Np–Cm).1–6 Within the hydrometallurgical option, based on liquid–liquid extraction, diglycolamides (DGAs) are well-known as efficient extractants of trivalent actinides and lanthanides (An(iii) and Ln(iii)), through the formation of the corresponding complexes. Moreover, these compounds adhere to the CHON principle, making them entirely incinerable and thus minimizing the generation of secondary waste. In particular, the most popular of this ligand family is TODGA (N,N,N′,N′-tetraoctyldiglycolamide as shown in Fig. 1).7–11 TODGA is being extensively studied for various separation processes within the European strategy, such as the i-SANEX,12–14 EURO-EXAM,15 AmSel,16 and EURO-GANEX17–23 processes. | TODGA | Adheres to CHON principle; is a type of DGA |  |  |  |  | Used in i-SANEX, EURO-EXAM, AmSel, and EURO-GANEX processes | Adheres to CHON principle, therefore incinerable, minimizes secondary waste |  | Efficient extractant of An(III) and Ln(III)
| DGA | Adheres to CHON principle | [5 empty] | Adheres to CHON principle, therefore incinerable, minimizes secondary waste |  | Efficient extractant of An(III) and Ln(III)
An important requirement for hydrometallurgical separation processes is that the selective extractants employed should be resistant to the harsh conditions they are exposed to during the process, i.e., a high radiation field and high nitric acid concentrations where the spent nuclear fuel is dissolved.24 These conditions induce the formation of radicals of the diluents that can cause a radiolysis-induced breakdown of the ligands, producing degradation compounds (DCs), and consequently, increasing the amount of secondary waste.24–27 Some of these DCs might exhibit extraction properties similar to the initial ligand, while others could have properties that significantly deviate from the original performance of the system. This divergence could lead to a substantial reduction in process efficiency. Additionally, these compounds have the potential to alter the hydrodynamic behavior of the process.28,29 In an industrial-scale scenario, the hydrometallurgical partitioning process operates continuously with an emphasis on reusing the organic phase as much as possible. Therefore, to maintain an optimal performance, it becomes necessary to implement a washing strategy targeting the most detrimental DCs. Particularly, in the case of DGA solvents, these washing steps are still under development. Some of these DCs could potentially be removed through conventional acidic or basic washing procedures, but the majority of them are likely to be accumulated in the organic solvent due to its lipophobic nature. But also, there will be an equilibrium between their formation and their subsequent own degradation, resulting in the generation of secondary DCs, and complicating the composition of the solvent even more. Therefore, to effectively design a hydrometallurgical process and to ensure safe long-term performance of the extraction process, a comprehensive understanding and predictive capability of the radiolytic degradation of the employed solvents are crucial. | Degradation products of DGA ligands (DC) | [6 empty] | Lipophobic nature of DCs leads to accumulation in organic phase | DCs can alter hydrodynamic behavior of process | Some DCs reduce extraction efficiency (others mimic original extractant)
With the aim of better understanding TODGA degradation, numerous studies have been conducted in the last few decades to investigate the stability of this ligand against the aforementioned conditions. Several authors have carried out radiolytic and hydrolytic stability studies of TODGA under different conditions. These studies have led to the conclusion that TODGA exhibits sufficient resistance for process operation until significantly absorbed doses.30–42 Nevertheless, this does not change the fact that TODGA undergoes degradation as a consequence of radiolysis resulting in the production of several DCs. The most abundant of these compounds arise from the cleavage of the C−Oether and Ccarbonyl–N bonds.31,35–40 Scarce studies have been published concerning the extraction properties of these DCs.43–46 In one of them, we assessed the different extraction and back-extraction properties of most of them along the different steps of the i-SANEX process. This assessment revealed that a few DCs have similar properties to TODGA, but other DCs extract undesirable elements like fission products (FPs), potentially leading to a reduction in process efficiency.43 | TODGA | Several DCs are produced from the cleavage of the C–Oether and Ccarbonyl–N | Sufficient resistance for process operation until significant absorbed doses; however, undergoes degradation under radiolysis; main bond cleavages: C–Oether and C(carbonyl)–N | [6 empty] | Some DCs similar to TODGA; other DCs extract fission products, potentially reducing process efficiency
Owing to their abundance and extraction properties, the most important TODGA DCs are N,N-dioctyl-2-hydroxyacetamide (DOHyA), N-octylacetamide (DOAA) and N,N,N′-trioctyldiglycolamide (TrODGA), whose structures are depicted in Fig. 1. Due to the chemical similarity between TrODGA and TODGA, it is expected that this DC will not be easily removed during the washing step and therefore may accumulate in the degraded TODGA solvent. Consequently, a better understanding of its extraction properties and radiolysis is crucial for further comprehension and prediction of TODGA degraded solvents’ behaviour. In one of our previous studies, the TrODGA solvent was observed to have good extraction properties for Lns, but also an undesirable coextraction of some FPs was observed, which could affect considerably the performance of TODGA solvents. This issue was addressed by implementing a scrubbing step at a lower nitric acid concentration, effectively resolving the concern.43 However, concerning the TrODGA washing strategy and radiolysis, to our knowledge, there are no studies dealing with these issues. Therefore, the goal of this work is twofold: first, to delve into the stability of this critical TODGA degradation compound and ascertain its contribution to the accumulation of DCs in a TODGA solvent during operation; second, to identify and quantify the TrODGA DCs—a task that has not been previously performed. This will lead to a better understanding of the composition and the impact of not only the irradiated TrODGA solvents but also TODGA-based solvents. Additionally, for a better prediction of the long-term solvent behavior, this study incorporates realistic conditions, such as the influence of metal complexation on ligand stability, since this is one of the major factors affecting the ligand environment. In this sense, after γ-irradiation of TrODGA samples under different conditions (with and without the presence of europium), changes in the solvent composition and the extraction performance were evaluated by HPLC-MS, gamma spectrometry and ICP-MS. | TrODGA | Chemically similar to TODGA | [5 empty] | Chemically similar to TODGA; difficult to remove during washing; may accumulate in solvent |  | Good extraction of lanthanides; undesirable co-extraction of fission products (mitigated by scrubbing step at low HNO3) |  | Extraction depends on presence of degradation compounds and metal complexation; mitigation possible by scrubbing
N,N,N′-Trioctyldiglycolamide (TrODGA) was synthesized as described in the literature.31 The organic phase diluent, consisting of (95 : 5)%vol odorless kerosene (OK)/1-octanol was chosen based on the solubility of TrODGA. OK and 1-octanol were purchased from Alfa Aesar (Germany) and Merck (Germany), respectively. The degradation compounds employed for calibration curves in the quantification analysis were synthesized in accordance with procedures detailed in previous studies.31,47 Nitric acid, used as an aqueous diluent, was purchased from VWR Chemical as 65% nitric acid (HNO3) with AnalaR NORMAPUR grade for analysis. It was additionally purified twice by a Quartz sub boiling distillation system (MLS-Milestone) and used within a short period of time. The solutions of HNO3 were prepared by diluting concentrated nitric acid with ultrapure water. Eu(NO3)3·5H2O with a purity of 99.9% was procured from Aldrich (Germany). The radioactive tracer solutions of 241Am(iii) and 152Eu(iii) were obtained as MCl3, in HCl 1 mol L−1, from Isotope Products Laboratories, California (USA). To simulate the high-level waste stream after reprocessing typical spent fuels, a highly active raffinate (HAR) solution was employed. This solution was prepared using a specific dissolution strategy, primarily involving the use of metal nitrate salts.35 The detailed composition is provided in the solvent extraction performance section (also refers to Table 1). For the HPLC-MS measurements, the employed diluents were MeOH, CH3CN and HCOOH. MeOH and CH3CN with grade LC-MS were supplied by J. T. Baker, while HCOOH HiPerSolv CHROMANORM® with a ≥99% of purity was purchased from VWR Chemicals. | TrODGA | [5 empty] | 95:5 OK/1-octanol diluent; used with nitric acid (purified HNO₃); tested with Eu(III), Am(III), and simulated HAR | Solubility in OK/1-octanol noted
Irradiation experiments were performed at the Náyade irradiation facility (CIEMAT).48 This facility consists of a pool of 1.2 m in length by 4.5 m in depth that uses water as the biological shield. At the bottom of the pool, 60 sources of 60Co (each with a 15 mm diam. × 135 mm long) with a total activity of 1.1 × 1014 Bq can be distributed in six lots. The cylindrical irradiation container used ensures a homogeneous irradiation flux within a 60 mm diam. × 100 mm high volume. | [6 empty] | Irradiation under ⁶⁰Co γ-radiation (CIEMAT pool, homogeneous flux, 60×100 mm volume)
Different samples of TrODGA (0.05 mol L−1 in (95 : 5)%vol OK/1-octanol), pre-equilibrated with 3 mol L−1 HNO3, were irradiated in steps of 50 kGy up to 500 kGy. These irradiation experiments were conducted at a dose rate of 9.23 kGy h−1, as determined by Fricke dosimetry.49 To assess the effect of the metal in the degradation of this compound, samples of TrODGA after extraction with 17 mmol L−1 Eu(NO3)3·5H2O in 3 mol L−1 HNO3 were subjected to gamma radiation at the same absorbed doses using an identical dose rate, to compare both experiments. Extraction experiments using the irradiated organic phases were performed immediately after the last irradiation step. Reference samples were kept in the laboratory during the irradiation process for control. | TrODGA | [5 empty] | 0.05 M in 95:5 OK/1-octanol; pre-equilibrated with 3 M HNO3; irradiation up to 500 kGy in 50 kGy steps at 9.23 kGy h−1; with and without 17 mM Eu(NO3)3 in 3 M HNO3; extraction experiments performed post-irradiation
Extraction experiments were performed using 0.5 mL of fresh and some irradiated organic phases (0.05 mol L−1 TrODGA in OK) and 0.5 mL of fresh aqueous phase with 3 mol L−1 HNO3 containing 10%vol of a simulated HAR solution in 4 mol L−1 HNO3 (concentrations are listed in Table 1) and spiked with 10 μL of 241Am(iii) and 152Eu(iii) in 0.5 mol L−1 HNO3 (100 kBq mL−1 each). The HAR solution corresponds to a high-level waste solution coming from UOX fuel reprocessing, with an initial 235U enrichment of 3.5%, a thermal burn-up of 33 GWd per tHM and 3 years of cooling,35 the composition of which is shown in Table 1. All extraction experiments were performed by mixing both the aqueous and organic phases, for 30 min at room temperature (22 ± 2 °C). Then, the phases were separated by centrifugation (5 min at 5000 rpm) and aliquots of each were taken for analysis (300 μL for gamma and 100 μL for ICP-MS). | TrODGA | [5 empty] | 0.05 M TrODGA in OK (fresh/irradiated), 3 M HNO3 with 10% HAR (4 M HNO3), spiked with Am(III)-241/Eu(III)-152; 30 min mixing at 22 ± 2 °C; centrifugation 5 min at 5000 rpm; aliquots for gamma/ICP-MS
For high energy gamma spectroscopy measurements, a high-purity-germanium detector with an intrinsic efficiency of 20% was used, using Genie-2000 (Canberra) as analysis software. The gamma characteristic photopeaks at 59.5 keV and 121.8 keV were analyzed for 241Am and 152Eu, respectively. The concentration of the elements presented in the HAR solution was determined using an ICP-MS, which is a Thermo Fischer Scientific iCAPTM Q apparatus using the collision cell technology mode. The organic and aqueous phases were analyzed directly after a suitable dilution with HNO3 (2–5%). All extraction results are reported as distribution ratio D (DM = [M]org/[M]aq), where a DM between 0.01 and 100 exhibits a maximum error of ±5%. | [6 empty] | HNO₃ (2–5%) dilution for analysis
The chemical composition of the irradiated organic samples was examined by HPLC-MS. HPLC measurements were performed by using a Bruker EVOQTM HPLC-MS (Triple Quadrupole detector). An ACE 3 C18-PFP column (50 mm × 2.1 mm) was employed and maintained at 40 °C. The analysis involved utilizing a mobile phase gradient comprising two components: A: 0.1% HCOOH in H2O, and B: 0.1% HCOOH in CH3CN. The ESI+ ionization mode was used for the quantification of TrODGA and its DCs. Samples for the HPLC-MS studies were analyzed without pre-evaporation and diluted 1 : 30 000 in HPLC grade MeOH. Calibration curves were performed for TrODGA and the TrODGA DCs, from 10 to 1000 ppb, and the correlation coefficients in all cases were in the range of 0.996–0.999. All measurements were performed in duplicate to have uncertainty analysis where results show a maximum error of ±4%. | TrODGA
In this study, 0.05 mol L−1 TrODGA in (95 : 5)%vol OK/1-octanol pre-equilibrated with 3 mol L−1 HNO3 was irradiated up to 500 kGy. A slight color change from slightly yellow to dark yellow was found during the irradiation process, but no third-phase formation, precipitation, or other physical changes were observed, as could be expected from the experience gained from TODGA ligand studies.31,38–40 | TrODGA |  | Stable at least up to 500 kGy; only minor color change; consistent with TODGA radiolysis resistance |  |  |  | 0.05 M TrODGA in 95:5 OK/1-octanol; 3 M HNO3; irradiation up to 500 kGy | Color changed from light yellow to dark yellow; no precipitation; no third-phase; no physical changes observed | No third-phase formation; stable phase behavior
After the irradiation process, the composition of the degraded solvent (degradation of the main ligand and consequently the formation of its DCs) was analyzed by HPLC-MS. This analytical approach aimed to comprehend the degradation pathways and identify the specific degradation compounds that emerged. The ultimate goal was to evaluate the behavior of the irradiated solvent under these conditions. | TrODGA
To evaluate the degradation of TrODGA, first, a qualitative HPLC-MS analysis of the reference and the irradiated sample (at 500 kGy) of TrODGA was performed and the results are presented in Fig. 2. On the one hand, in the reference system (TrODGA pre-equilibrated with 3 mol L−1 HNO3 at 0 kGy), different signals were detected. These signals not only correspond to TrODGA, but also to other ones related to its hydrolysis products, such as octylamine (DC VI) and DC IX (structures shown in Fig. 3). The presence of 1-octanol in the diluent provides a higher polarity of the diluent which also results in a higher extraction of nitric acid from the aqueous into the organic phase. As a consequence, the nitric acid contained in the organic phase could favor a hydrolysis reaction of the amide group, producing hydrolysis products. | TrODGA | Hydrolysis products detected in reference system: octylamine (DC VI) and DC IX; hydrolysis promoted by nitric acid in organic phase, promoted by the presence of the highly polar 1-octanol in the diluent
On the other hand, the results observed for the TrODGA system irradiated up to 500 kGy show an intensity decrease in the TrODGA signal as a consequence of degradation, and the presence of several DCs, most of which are typical of TODGA DCs (I, II, III, IV, V, VI, VII, VIII, IX).31–33,36–40,43 The peak at m/z 357.3, corresponding to the loss of an octyl group, can potentially be attributed to the formation of two distinct isomers depending on which specific amide the cleavage occurs. According to the retention time and mass profile, the structure depicted in Fig. 3 as DC VIII can be assigned to this mass. This deduction indicates that the dealkylation reaction predominantly occurs within the secondary amide. Besides these DCs, another signal corresponding to a new unidentified DC (m/z = 256.4, r.t. = 4.04 min) was detected (represented as a star in Fig. 2). This signal is related to a hypothetical TODGA DC which was proposed in our previous papers37,38 and recently suggested by Kimberlin et al.32 The chemical structures of the aforementioned DCs are presented in Fig. 3. | TrODGA | Shows degradation with identifiable DCs (dealkylation, secondary amide cleavage, unknown product) | Degraded at 500 kGy; TrODGA signal decreased; DCs I–IX detected; new unidentified DC (m/z 256.4, r.t. 4.04 min) observed
With the aim of analyzing the degradation of TrODGA due to gamma radiation, quantitative HPLC-MS measurements of TrODGA and its DCs were also carried out. The quantification of TrODGA as a function of absorbed dose is presented in Fig. 4. As expected, the TrODGA concentration diminishes with increasing dose. The data representing the concentration change against absorbed dose aligns well with an exponential curve (C = C0e−k′dos), suggesting a pattern of pseudo-first-order kinetics. This phenomenon is likely attributed to its reaction with a direct radiolysis product of the diluent. By means of the exponential fit, the dose constant k′ was determined, serving as an indicator of the overall stability of the extractant, independently of their concentration in solution. The results displayed in Fig. 4 yield a k′ value of (0.0036 ± 0.0004) kGy−1 for TrODGA samples. Since G-values have historically been reported in different studies of systems undergoing radiolysis, this value has been calculated using the equation G0 = d·C0/ρ from the literature.27,33 The obtained result is (−0.22 ± 0.02) μmol J−1. These values (k′ and G0) are consistent with literature findings for TODGA solvents,30,32,40,50,51 which is reasonable, given the structural chemical similarity between TODGA and TrODGA. Therefore, this compound seems to have a similar stability behavior against radiolysis as TODGA. | TrODGA | Chemically similar to TODGA | Concentration decreases exponentially with dose; pseudo-first-order degradation kinetics; stability similar to TODGA |  | Degradation follows pseudo-first-order kinetics; k′ = 0.0036 ± 0.0004 kGy⁻¹; G₀ = −0.22 ± 0.02 μmol J⁻¹;
Taking into account the qualitative results obtained from the HPLC-MS analysis, the most important identified TrODGA DCs (I–VIII), because of their concentration or known extraction properties, were quantified at the different absorbed doses studied (Fig. 5). As a function of the dose, first, an increase in the concentrations of most quantified TrODGA DCs upon irradiation up to 250 kGy can be observed, followed by a decrease or plateau and then a further increase in most degradation products. This result highlights the phenomenon of secondary degradation as a result of ‘mother ligand’ radiolysis. It means, in a TODGA solvent, in turn, TrODGA will be degraded upon formation, resulting in an equilibrium between both phenomena. In fact, a semiquantitative study performed by Zarzana et al. pointed to this equilibrium situation.40 This effect is also observed for some of the DCs formed in TrODGA irradiated samples at 250–300 kGy. Their concentrations decrease and then continue to increase as a consequence of the degradation of the initial ligand, TrODGA. Considering that TrODGA has a similar chemical structure as TODGA, the weakest bonds are expected to be C–Oether and C–N, as has been already demonstrated in different studies.31,35–40 As TrODGA is an asymmetric DGA, depending on which of the two different C–Oether bonds are broken, the main compounds could be DC IV and DC III, or DC V and DC VII. In this study, the most abundant DCs are DC IV (N,N-dioctyl-acetamide) and DC III (2-hydroxy-N-octylacetamide) in 36% and 19%, respectively, with respect to initial TrODGA (data for 500 kGy), (see Table 2) indicating that the first pathway is preferred. The DC production has been compared with different radiolysis studies of TODGA52 and TrODGA (Table 2). It can be concluded that DC IV is mainly produced by the degradation of TrODGA, since in the case of TODGA, only 4% is formed, meanwhile DOHyA and TrODGA are the most abundant (29 and 12%, respectively). In addition to the products generated by the rupture of the ether bond, other DCs were observed such as DC VIII, which is the product of a dealkylation reaction and usually is not detected in the degradation of TODGA at 500 kGy (double dealkylation from TODGA). This evidences that in a degraded TODGA solvent where TrODGA will be continually formed, due to its radiolysis, the formation of these compounds (mostly DC IV and DC VIII) could be significant. Their extraction properties could have an important impact on the process performance. Therefore, this study reveals the importance of these DCs, and deep studies should be performed with the objective to assess their implications. | TrODGA | Weakest bonds identified as C–Oether and C–N; asymmetric DGA structure explains cleavage pathways leading to DC III, DC IV, and DC VIII | Degradation under irradiation up to 500 kGy; DC concentrations rise to 250 kGy, then plateau/decrease, then rise again (secondary degradation and equilibrium with mother ligand). At 500 kGy: DC IV = 36%, DC III = 19%, DC VIII also detected | [6 empty] | Could be impacted by degradation compounds such as DC IV and DC VIII
In view of the reduction in the TrODGA concentration and the DC quantification results, the obtained overall quantity almost corresponds with the disappeared TrODGA concentration. The remaining amount is ascribed to unquantified DCs such as the hypothetical structure shown in Fig. 3. This concludes that the TrODGA degradation practically produces all the identified and quantified DCs. | TrODGA | Reduction in TrODGA concentration corresponds to sum of quantified DCs; small remainder attributed to unquantified DCs; degradation produces mainly identified/quantified DCs
After the analysis of the composition of TrODGA degraded solvents, an evaluation of the extraction behavior was performed in order to gauge the impact of the DCs on the extraction performance. For that, an extraction experiment was carried out using the irradiated organic phase and a fresh aqueous phase containing a 10%vol HAR solution (composition in Table 1) in 3 mol L−1 HNO3 and spiked with 241Am and 152Eu, as representative elements of actinides and lanthanides, respectively. During the extraction operation, any precipitate or third phase formation were observed indicating a normal phase separation behavior. The concentration of Am, Eu and all other elements present in the HAR solution was determined in both the organic and the aqueous phases. The results, represented as distribution ratios, are shown in Fig. 6 for the non-irradiated and irradiated samples. For the unirradiated sample (0 kGy), only the heavy lanthanides (Sm, Eu (analyzed with two techniques) and Gd) are well extracted (DM > 1), while the light lanthanides (La, Ce, Pr and Nd) and the actinide (Am) show lower extraction, except for Y, which shows a high distribution ratio (DM > 10). The extraction of the heavy lanthanides agrees with previous results.43 For the irradiated samples, in general, the radiolytic degradation of the extractant gives rise to a reduction in the different D values as a function of the absorbed dose. For instance, at an absorbed dose of 500 kGy, for lanthanides and actinide elements, the D values are <1. Concerning the fission products (at 0 kGy), it is important to note the original low affinity for these elements (showing DM < 1). However, the extraction of some fission products such as Mo and Sn increased as a function of the absorbed dose. This highlights the importance of TrODGA DCs, of which some of them could have a high affinity for these elements increasing the D values and may negatively influence the performance of the process. Previous studies have shown that 2-hydroxy-N-octylacetamide (DC IV) has an affinity for fission products such as Mo, Pd and Zr.43 In fact, N,N-dioctyl-2-hydroxyacetamide (DOHyA; DC VII), as well as some of its DCs, extracts some FPs such as Mo,46 which is in perfect agreement with the present results. Therefore, this result highlights that for the prediction of a TODGA-based solvent, DC IV and DC VII should be formed as a consequence of not only TODGA degradation but also one of its major DCs, TrODGA. These results also indicate that the use of an FP masking agent should be checked also in the presence of this kind of DCs to ensure that they are able to avoid the extraction of undesirable elements such as Mo, Zr and Pd.53 | TrODGA |  | Degrades under gamma irradiation; DC IV and DC VII formation confirmed |  |  |  | Aqueous phase: HAR solution in 3 M HNO3 spiked with Am and Eu; Organic phase: irradiated |  | No third-phase formation; normal phase separation | At 0 kGy: heavy lanthanides (Sm, Eu, Gd) D > 1; Y D > 10; light lanthanides (La, Ce, Pr, Nd) and Am D < 1. With irradiation: D values decrease with dose; at 500 kGy all lanthanides and Am have D < 1. Fission products Mo and Sn show increased D with dose. DC IV and DC VII formed during degradation have affinity for fission products like Mo, Pd, Zr |  | Degradation products (e.g., DC IV, DC VII) increase Mo, Sn extraction; affects selectivity
Fig. 6 Distribution ratios for Lns and FPs by fresh and irradiated TrODGA (0.05 mol L−1 TrDOGA in (95 : 5)%vol OK/1-octanol), pre-equilibrated with 3 mol L−1 HNO3, up to 500 kGy from a fresh aqueous phase consisting of 3 mol L−1 HNO3. All aqueous phases contain 10%vol HAR solution spiked with 241Am and 152Eu. (Note: Zr and Pd values are not included due to their not-satisfactory measurement in the HAR solution, and the D values of Sr, Rh, Ru, Cr, Ba and Rb are not included being <0.01). | TrODGA | [5 empty] | Organic phase: irradiated 0.05 M TrODGA in 95:5 OK/1-octanol, pre-equilibrated wtih 3 M HNO3; irradiated up to 500 kGy; Aqueous phase: 3 M HNO3 + 10% HAR solution spiked with 241Am and 152Eu |  |  | Distribution ratios reported for Lns and FPs; Zr and Pd not included (measurement issues); Sr, Rh, Ru, Cr, Ba, Rb excluded due to very low D (<0.01)
During the extraction process, the organic phase composed of TODGA and its DCs is in contact with an aqueous phase containing different metals, which may give rise to formation of complexes. Therefore, for a better prediction of the long-term solvent behavior, more realistic irradiation experiments were performed taking into account the effect of the metal complexation on the stability of TrODGA. Eu(iii) was selected for these studies, since it is a lanthanide present in a real feed of the processes to recover the MA. Moreover, it forms complexes with TrODGA and enables the work with radioactive and non-radioactive solutions. | TrODGA | Forms complexes with Eu |  |  |  |  | Organic phase contained TODGA, DCs; Aqueous phase contained different metals; irradiation experiments included metal complexation; Eu(III) chosen as representative lanthanide in process feeds
To study the nature of the complex formed by TrODGA with Eu(iii), the extraction of Eu(iii) as a tracer was carried out as a function of the TrODGA concentration maintaining constant the HNO3 concentration. Fig. 7 shows the extraction of Eu(iii) from 3 mol L−1 HNO3 into an organic phase with varying concentrations of TrODGA dissolved in (95 : 5)%vol OK/1-octanol. It exhibits that upon adding increasing concentrations of TrODGA, DEu(iii) increases. The slope of the linear fit of the logarithmic distribution ratio as a function of the logarithmic ligand concentration provides a slope of (3.11 ± 0.09) for 152Eu. This value implies that there are three molecules of TrODGA involved in the formed complex during the extraction process. The 3 : 1 (ligand : Eu) complex formation isconsistent with the findings observed for TODGA and Eu9,54 and other elements.7 This concordance is logical, given that TrODGA has a similar chemical structure to TODGA, implying the occurrence of complexation at analogous structural sites. | TrODGA |  |  | 3:1 TrODGA:Eu(III) complex stoichiometry confirmed (slope = 3.11 ± 0.09) |  |  | Aqueous phase: 3 mol L⁻¹ HNO₃ (constant). Organic phase: TrODGA in 95:5 OK/1-octanol. TrODGA concentration varied. |  |  | Extraction of Eu(III) increases with TrODGA concentration |  | Extraction efficiency depends on TrODGA concentration
These complexes may have different implications on the ligand's stability. Therefore, the extraction with 0.05 mol L−1 TrODGA in (95 : 5)%vol OK/1-octanol with 17 mmol L−1 Eu(NO3)3·5H2O in 3 mol L−1 HNO3 was carried out at the same extraction conditions described before and the loaded organic phase was irradiated at the same absorbed doses. The selected europium concentration was chosen for an easy understanding of the metal effect on the stability of the ligand, since all molecules of TrODGA should be involved in the complex taking into account the stoichiometry described above. | TrODGA | [5 empty] | Organic phase: 0.05 M TrODGA in 95:5 OK/1-octanol. Aqueous phase: 3 M HNO₃ with 17 mM Eu(NO₃)₃·5H₂O. Loaded organic phase irradiated at same absorbed doses as earlier studies.
The results of the qualitative HPLC-MS analysis of the reference and the most irradiated sample (500 kGy) of TrODGA are presented in Fig. 8. For the unirradiated situation, similar peaks are observed as without the metal, but also a signal corresponding to m/z = 372.4. This signal can be attributed to a secondary reaction of DC IX with MeOH, during the HPLC-MS sample preparation, forming methyl 2-(2-(dioctylamino)-2-oxoethoxy)acetate, which is also favored by the presence of a Lewis acid like europium cation. In the irradiated sample, the identified DCs are identical to the ones formed in the previous case, i.e., when irradiating TrODGA solutions after contact with nitric acid and without metals. However, a difference in the peak intensities abundance of the ions in the different samples was measured. An increase in the signals of DC I, DC VI and the proposed hypothetical DC (marked as a star in the chromatogram) was found. However, there is a reduction in the intensities of the signals corresponding to DC III and V (Fig. 2). The peak corresponding to TrODGA in the irradiated sample has a higher intensity than in the previous case. These results indicate a higher stability of TrODGA upon complexation with Eu ions. | TrODGA | Secondary reaction product at m/z = 372.4 detected (DC IX + MeOH, favored by Eu³⁺); Higher stability upon complexation with Eu. | Irradiation increases DC I, DC VI, and hypothetical DC; decreases DC III and DC V. Peak for intact TrODGA higher in Eu-complex system than TrODGA-only, indicating improved stability under irradiation.
To corroborate the previous observation, the quantification of TrODGA as well as its DCs was performed. The concentration of TrODGA as a function of the absorbed dose after extraction with Eu(NO3)3·5H2O in 3 mol L−1 HNO3 is shown in Fig. 9. As expected, the TrODGA concentration decreases as a function of dose. However, in this case, the dose constant k′ is (0.0015 ± 0.0004) kGy−1 and the G-value is (0.09 ± 0.02) μmol J−1, which are lower than those obtained in the absence of metals (see Fig. 4), indicating the higher stability of TrODGA against radiation when it is complexed with Eu. This increase in the stability of the ligand is in agreement with different studies in the literature: DOHyA as well as TODGA were irradiated in the presence of europium and an increase in stability was observed.46,52 Another study was carried out by Kimberlin et al., who concluded that TODGA was more stable when irradiated in the presence of Nd ions.33 This phenomenon can be explained by the protective effect due to the complexation, increasing the stability of the ligand, in this case, TrODGA. | TrODGA |  | Higher stability under radiation when complexed with Eu³⁺ (k′ = 0.0015 ± 0.0004 kGy⁻¹; G = 0.09 ± 0.02 μmol/J); TrODGA concentration decreases as a function of dose
Regarding the TrODGA radiolysis pathways in the presence of europium, Fig. 10 summarizes the quantitative results obtained for its DCs as a function of absorbed dose. As expected, the concentration of the DCs increases as a function of the absorbed dose due to the degradation of TrODGA. There are no appreciable differences in the most abundant DCs compared to the experiment in the absence of a metal. However, it is important to note that the amount of the DCs is lower, corresponding with less degradation when metal complexation takes place during the irradiation process (see Table 3). As occurs in the case without metal, for some DCs, the concentration decreases approximately at 300 kGy, and then increases, which points that these radiolysis products themselves are susceptible to radiolysis. From these quantification results, it can be concluded that the sum of these quantified DCs corresponds to the amount of TrODGA degradation, as in the earlier case. It demonstrates that the TrODGA degradation can be explained mostly with the analyzed and quantified DCs in this work. | TrODGA |  | DC concentrations rise with dose due to TrODGA degradation; overall DC yields lower than without Eu, showing protective effect. Some DCs decrease near 300 kGy then rise again, indicating secondary degradation. Quantified DCs account for most of the degradation (mass balance closes).
N,N,N′-Trioctyldiglycolamide (TrODGA) is an important and abundant degradation compound formed because of the radiolytic degradation of the well-known diglycolamide TODGA extractant. Since it may have an impact on the process performance due to its extraction properties and own radiolysis, the stability of TrODGA against gamma radiation was assessed individually by evaluating its degradation and its implication on the extraction performance considering the effect of metal complexation on ligand stability, as a better approach to realistic conditions. | TrODGA | Formed from radiolytic degradation of TODGA
The degradation of TrODGA showed a similar resistance and dose constant against gamma radiation as other diglycolamides. The experiment performed in the presence of europium demonstrated that metal complexation protects TrODGA from degradation. | TrODGA |  | Similar resistance and dose constant against γ-radiation as other DGAs; Eu(III) complexation protects TrODGA from degradation | [8 empty] | Metal complexation reduces degradation
With regard to structural degradation, the presence of nine DCs was always observed, the rupture of the C–Oether bond being predominant. Since TrODGA is an asymmetric DGA, the main compounds could be DC IV and DC III, or DC V and DC VII, depending on which C–Oether bond is broken. From the results, it can be concluded that the most abundant DCs are DC IV and DC III, indicating this as the preference for the cleavage of the corresponding C–Oether bond. In addition, the loss of one octyl group could generate two different isomers. However, the findings support the conclusion that the dealkylation reaction predominantly occurs in the secondary amide, resulting in the formation of DC VIII. | TrODGA | C–Oether bond cleavage predominant; DC IV & DC III most abundant; dealkylation in secondary amide yields DC VIII
Concerning the extraction properties, the radiolytic degradation of TrODGA gives rise to a reduction in the different lanthanide D values as a function of the absorbed dose. However, the extraction of some fission products such as Mo and Sn increased for the same samples. This behavior can be explained by the formation of DC IV and DC VII, which have a higher affinity for these elements. | TrODGA | [8 empty] | Radiolytic degradation reduces lanthanide extraction (lower D values);increased Mo and Sn extraction due to DC IV and DC VII |  | Extraction varies with absorbed dose
In conclusion, the findings of this study not only enrich the understanding of TODGA degradation pathways, attributable to TrODGA's asymmetry, but also highlight the significance of accumulating degradation compounds (DCs) due to secondary degradation in TODGA-based solvents. Until now, all TODGA stability studies have emphasized the significance of DOHyA and DOAA (identified as DC VII and DC III in this work) to design the recycling strategies of the solvent. However, this research also points out the importance of 2-hydroxy-N-octylacetamide (DC IV), which is obtained from TODGA and mainly other DCs such as TrODGA and DOHyA. Further studies are necessary to elucidate better its accumulation and extraction properties. This will be important to predict the process performance of a degraded TODGA solvent with the aim of planning proper washing strategies to recycle it. | TODGA | [8 empty] | Extraction properties of DCs (e.g., DC IV) may affect TODGA solvent performance |  | Accumulation of DC IV from multiple precursors affects extraction
The effect of the alkyl substituents on amidic N atoms in diglycolamide (DGA) compounds on solvent extraction has been investigated. The solubility in water and n-dodecane, lanthanide loading capacity, and distribution ratios (D) of lanthanides and actinides for various DGA compounds are reported. DGA derivatives with short alkyl chains, for example, methyl and ethyl groups, are very water soluble, while DGA derivatives with long alkyl chains, for example, octyl (TODGA), decyl (TDDGA), dodecyl (TDdDGA), and 2-ethylhexyl (TEHDGA) group are moderately soluble in n-dodecane. DGA derivatives with phenyl substituents have very low solubility in both aqueous and organic solvents, which suggests that these compounds will not be suitable for solvent extraction applications in the HNO3/n-dodecane systems. The lanthanide loading capacities of DGA extractants correlate with their alkyl chain lengths according to the following order: TDdDGA > TDDGA > TODGA > TEHDGA. The branched-alkyl-chain DGA derivative (TEHDGA) exhibits both lower D and loading capacity than TODGA. The results of masking-effect and solubility tests indicate that TEDGA is the best actinide masking agent among the water-soluble DGA derivatives tested. Actinide and lanthanide extractions using ten DGA compounds in six diluents (nitrobenzene, 1,2-dichloroethane, 1-octanol, chloroform, toluene, and n-dodecane) are also reported; it was observed that lipophilic DGA derivatives with shorter alkyl chains show higher D values. | DGA derivatives | Varying substituents and alkyl chain lengths |  |  |  | Loading capacities correlate with alkyl chain lengths in this order: TDdDGA > TDDGA > TODGA > TEHDGA |  | Short alkyl chains (methyl, ethyl) are very water soluble; long alkyl chains (octyl, decyl, dodecyl, 2-ethylhexyl) are moderately soluble in n-dodecane; phenyl substituents have very low solubility in both aqueous and organic solvents |  | Strong affinity for nitrate salts of lanthanides and actinides; lipophilic DGAs with shorter alkyl chains show higher distribution ratios (D values) |  | Amidic alkyl groups have limited effect on extractability; lipophilic component affects performance | https://www.tandfonline.com/doi/full/10.1080/07366299.2015.1087209 | 10
| TDdDGA | shortest alkyl chain |  |  |  | Highest lanthanide loading capacity |  | Moderately soluble in n-dodecane
| TDDGA | shorter alkyl chain |  |  |  | Second highest lanthanide loading capacity |  | Moderately soluble in n-dodecane
| TODGA | longer alkyl chain |  |  |  | Moderate lanthanide loading capacity (below TDDGA, above TEHDGA) |  | Moderately soluble in n-dodecane
| TEHDGA | branched alkyl chain |  |  |  | Lowest lanthanide loading capacity among these four |  | Moderately soluble in n-dodecane |  | Lower D values than TODGA |  | Branched alkyl substitution reduces D and loading capacity
| TEDGA | [6 empty] | Very water soluble |  | Best actinide masking agent among water-soluble DGAs
Diglycolamide (DGA) derivatives, a promising class of extractants for the recovery of minor actinides from HNO3, were introduced by Stephan and co-workers in 1991. When toluene was used as a diluent, N,N’-dimethyl-N,N’-dihexyl(DMDH)-DGA achieved high distribution ratios for divalent and trivalent metals for extraction from HCl media. Choppin and co-workers reported on the extraction of lanthanides (Ln) and actinides (An) using DMDHDGA as an adduct in a study of synergistic extraction with thenoyltrifluoroacetone (TTA). The DMDHDGA used in these reports has limited solubility in n-dodecane. To remedy this limitation, Sasaki et al. synthesized N,N,N’,N’-tetraoctyl-diglycolamide (TODGA), which exhibits good lipophilicity and moderate solubility in n-dodecane. These authors demonstrated the use of TODGA as the extractant for a broad selection of metals including actinides. Several reports have established that TODGA can be used as an extractant for the recovery of minor actinides from high-level radioactive liquid waste (HLW), and both fundamental studies and applications-development work using DGA compounds have been reported. Though several DGA compounds have been studied worldwide, the effect of alkyl substituents on extractability has not been examined in detail. | DMDHDGA | [5 empty] | Aqueous phase: HCl | Limited solubility in n-dodecane |  | High distribution ratios for divalent and trivalent metals from HCl, in toluene diluent; also used in synergistic extraction with TTA for Ln/An
| TODGA | Lipophilic | [5 empty] | Good lipophilicity; moderate solubility in n-dodecane |  | Effective for broad range of metals including actinides; used for minor actinide recovery from HLW
One of the most important factors in developing novel extractants is the selection of suitable functional groups. Among the class of solvating extractants, diamides, phosphonates, phosphinates, and phosphine oxides with different secondary functional groups have been reported.[Citation15−Citation23] These studies have principally focused on measuring their distribution ratios, loading capacities, and basicity. The alkyl groups attached to the amide functional groups in these investigations appear generally to have limited effect on metal ion extractability. However, it is well-known from the prior literature that the lipophilic component of an extractant does generally impact system performance. The purpose of this study is to examine the effect of alkyl substituents on Ln and An extraction; DGA compounds exhibit strong affinity for nitrate salts of Ln and An. Figure 1 shows the structures of the twelve DGA derivatives used in this study. The primary focus of the work is on developing an improved understanding of the influence of the amidic alkyl groups on DGA solubility in water and n-dodecane, lanthanide loading capacity, and their partitioning effectiveness (as indicated by D values). | DGA derivatives | [6 empty] | Solubility in water and n-dodecane influenced by alkyl groups |  | Strong affinity for nitrate salts of Ln and An; |  | Amidic alkyl groups on DGAs appear to have limited effect on extractability, but in general, lipophilic component affects extractant performance
Dissolution tests for the twelve DGA compounds in water and n-dodecane were done using 50 mg, samples or 50 μL of the liquid samples were added into 3 mL of water or n-dodecane. The sample solutions were shaken at 50°C and gently allowed to settle for one or two hours in the laboratory, and solubility evaluated at room temperature without centrifugation. Solubility in water was determined by TOC (TOC-V CSN, SHIMADZU), and that in n-dodecane was done by observation. The degree of dissolution was qualitatively divided into three categories (less soluble, unclear, and soluble) based on these observations. | DGA derivatives
Various concentrations (0.002–6.0 M) of HNO3 containing Ln and An metals and various concentrations (0.001–0.5 M) of DGA/n-dodecane after pre-equilibration were used as the aqueous and organic phases. The Ln and An metal concentrations used in solvent extraction were 100 ppb and sub-ppb level, respectively. Loading-capacity experiments were performed with 1–100 mM Nd in 3 M HNO3 and 0.1 M DGA/n-dodecane. Both phases (0.5–1.0 mL) were contacted and mechanically shaken at 1500 rpm for 50 min at 25°C using a thermo-regulated bath. The phase ratio of the aqueous and the organic phases is set normally to 1:1. After mixing with 5 mL of PICO–AQUA cocktail, the alpha activities of 241Am, 230Th, 237Np, 233U, and 238Pu in the aqueous and the organic phases were measured using a liquid scintillation counter (Tri-Carb 1600 TR, Packard Instrument Company). The normal oxidation states of An are employed, namely, Am(III), Th(IV), Pu(IV), Np(V), and U(VI). Pu(IV) can be prepared by electrolysis and checked by UV-visible spectrophotometry.[Citation25] To inhibit disproportionation to Pu(III) and Pu(VI), Pu(IV) is kept in 5 M HNO3. The beta activity of 233Pa generated from the decay of 237Np was removed weekly by solvent extraction using TODGA.[Citation26] The aqueous phase containing Ln metals was diluted with HNO3 and distilled water. The metal ion concentration in the aqueous phase was measured by an ICP-AES (SPS 3100, Seiko Instrument) or ICP-MS (SPQ 9200, Seiko Instrument) spectrometers. The metal ion concentration of the organic phase was determined by subtracting the aqueous metal concentrations from initial concentration. The D values, defined as the ratio of total metal concentration in the organic phase vs. that in the aqueous phase were calculated. The error for measurement of radioactivity is in the range of 2–20% (based on counting statistics for 30,000 count/30 min. for each experiment). Distribution ratios were generally maintained in the range of 0.001 to 1000. A similar degree of uncertainty can be considered for distribution ratios determined based on ICP-AES or ICP-MS measurements. | DGA derivatives | [5 empty] | 0.002-6.0M HNO3 and 0.001-0.5 M of DGA/n-dodecane. Contacted at 1500 rpm for 50 min at 25C. Pu(IV) kept in 5 M HNO3 to prevent disproportionation.
TODGA
Simple observation tests after mixing DGA sample in n-dodecane and the determination of total organic carbon concentration in water by TOC were done. TMDGA, TDDGA, TDdDGA, DMDPDGA, and TPhDGA are solids at room temperature. TEDGA, TPDGA, TBDGA, TADGA, THDGA, and TODGA are viscous liquids. In general, high-molecular-weight organic compounds are expected to have high melting and boiling points; thus, it is not surprising that TEDGA, TPDGA, TBDGA, TADGA, THDGA, and TODGA are liquids, and that TDDGA and TDdDGA are solids at ambient temperature. TMDGA, DMDPDGA, and TPhDGA deviate from this trend, exhibiting unexpected miscibility properties. The two DGA derivatives containing phenyl groups, DMDPDGA and TPhDGA, are notably insoluble in both water and n-dodecane, likely attributable to the presence of the π-electrons. TMDGA, containing the shortest alkyl groups and thus the most compact DGA derivative in this study, likely exists in the solid state at room temperature as a result of favorable lattice energy for the solid. The solubilities of DGA compounds in water are: TMDGA and TEDGA, unlimited solubility; TPDGA, 57 mM; TBDGA, 2.3 mM; TADGA, 0.27 mM; THDGA, 0.11 mM; TODGA and TDDGA, 0.042 mM.[Citation5] TDdDGA, TEHDGA, DMDPDGA, and TPhDGA, have quite limited solubility in water. | TMDGA | Shortest alkyl groups out of the DGAs in this study (TEDGA, TPDGA, TBDGA, TADGA, THDGA, TODGA, TMDGA, DMDPDGA, TPhGDO) | [5 empty] | Likely solid at room temperature; unlimited solubility in water
| TEDGA | [6 empty] | Viscous liquid at room temperature; unlimited water solubility
| TPDGA | [6 empty] | Viscous liquid; water solubility 57 mM
| TBDGA | [6 empty] | Viscous liquid; water solubility 2.3 mM
| TADGA | [6 empty] | Viscous liquid; water solubility 0.27 mM
| THDGA | [6 empty] | Viscous liquid; water solubility 0.11
| TODGA | [6 empty] | Viscous liquid; water solubility 0.042 mM
| TDDGA | [6 empty] | Solid at room temperature; water solubility 0.042 mM
| TDdDGA | [6 empty] | Solid; limited water solubility
| TEHDGA | [6 empty] | Limited water solubility
| DMDPDGA | Contains phenyl groups | [5 empty] | Solid; insoluble in water and n-dodecane
| TPhDGA | Contains phenyl groups | [5 empty] | Solid; insoluble in water and n-dodecane
The dissolution of DGA derivatives in n-dodecane was confirmed by observation. After mixing the solid samples (TMDGA, DMDPDGA, and TPhDGA) with n-dodecane using the protocol described above, residual solid remains at the bottom of the sample. These DGA compounds are characterized as “less soluble” in n-dodecane. For liquid samples of TEDGA and TPDGA, the solvents after mixing become cloudy; these samples are also characterized as “less soluble” in n-dodecane. Other samples show a clear solution after mixing, indicating solubility in n-dodecane. From the present work, the DGA derivatives with short alkyl chains (namely TMDGA and TEDGA) are highly water-soluble and exhibit low solubility in n-dodecane. The DGA derivatives with long alkyl chains (THDGA, TODGA, TDDGA, TDdDGA, and TEHDGA) have low solubility in water and moderate solubility in n-dodecane. TPDGA is soluble in both water and in n-dodecane. The aryl-diamide-DGA derivatives, DMDPDGA and TPhDGA, exhibit low solubility in both water and in n-dodecane. TPDGA, TBDGA, TADGA, and DMDPDGA, which have relatively low solubility in n-dodecane, are highly soluble in more polar solvents, like chlorinated and aromatic solvents. Various An and Ln extraction tests using these diluents were performed and the results compared. These results are summarized in Supplemental Table S1. | TMDGA | Short-chain derivative of DGA | [5 empty] | Solid residues remain in n-dodecane (less soluble); highly soluble in water |  | An and Ln extraction tests shown in Supplemental Table S1.
| TEDGA | Short-chain derivative of DGA | [5 empty] | Cloudy in n-dodecane (less soluble); highly soluble in water
| TPDGA | Medium-chain derivative of DGA | [5 empty] | Cloudy in n-dodecane (less soluble); soluble in both water and n-dodecane; highly soluble in chlorinated and aromatic solvents
| TBDGA | Medium-chain derivative of DGA | [5 empty] | Relatively low solubility in n-dodecane; highly soluble in polar solvents
| TADGA | Medium-chain derivative of DGA | [5 empty] | Relatively low solubility in n-dodecane; highly soluble in polar solvents
| THDGA | Long-chain derivative of DGA | [5 empty] | Low solubility in water; moderate solubility in n-dodecane
| TODGA | Long-chain derivative of DGA | [5 empty] | Low solubility in water; moderate solubility in n-dodecane
| TDDGA | Long-chain derivative of DGA | [5 empty] | Low solubility in water; moderate solubility in n-dodecane
| TDdDGA | Long-chain derivative of DGA | [5 empty] | Low solubility in water; moderate solubility in n-dodecane
| TEHDGA | Long-chain derivative of DGA | [5 empty] | Low solubility in water; moderate solubility in n-dodecane
| DMDPDGA | Aryl-substituted derivative of DGA | [5 empty] | Solid residues remain in n-dodecane (less soluble); insoluble in both water and n-dodecane; highly soluble in polar solvents
| TPhDGA | Aryl-substituted derivative of DGA | [5 empty] | Solid residues remain in n-dodecane (less soluble); insoluble in both water and n-dodecane
Loading capacities of THDGA, TODGA, TDDGA, TDdDGA, and TEHDGA were measured and are summarized in Fig. 2 and Table 1. The method to determine loading capacity has been reported previously.[Citation27,Citation28] Since THDGA forms a third phase during pre-equilibration with 3 M HNO3, its loading capacity is described as 0 in Table 1. With the exception of TEHDGA, loading capacity increases with alkyl chain length. The highest loading capacity can be seen in TDdDGA, which has the longest alkyl groups. DGA derivatives and metal-DGA complexes having long chains are stable in hydrocarbons. TEHDGA is the only DGA derivative in this study having a branched-alkyl chain; lower loading capacity than that of a normal-octyl analog suggests that the branching could result in steric hindrance in the metal-complex. This facet of DGA chemistry will be considered further in the discussion of trans-lanthanide extraction trend. The two best-known and widely studied DGA compounds, TODGA and TEHDGA, used for partitioning of High Level Wastes (HLW),[Citation29−Citation32] each have relatively low lanthanide loading capacities. The loading capacity of TODGA can be increased by adding a phase modifier like tributyl phosphate (TBP) or a monoamide into the extraction solvent.[Citation12,Citation27] | THDGA |  |  |  |  | Loading capacity = 0 due to third-phase formation in 3 M HNO₃
| TDdDGA |  |  |  |  | Highest loading capacity (longest alkyl chains)
| TDDGA |  |  |  |  | Higher than TODGA, lower than TDdDGA (increasing trend with chain length)
| TODGA |  |  |  |  | Relatively low lanthanide loading capacity; capacity can be increased with TBP or monoamide modifier
| TEHDGA |  |  |  |  | Branched chain; lower loading capacity than normal-octyl analog (steric hindrance)
The masking effects of hydrophilic DGA derivatives (TMDGA, TEDGA, and TPDGA) on the extraction of Am and Pu were studied. Extractions of Am(III) and Pu(IV) were done using 0.2 M TODGA/n-dodecane and 0.24 M HNO3 with and without water-soluble DGA. Similar studies have been reported previously.[Citation33,Citation34] The D values are summarized in Table 2. Even at 1 mM, hydrophilic DGA derivatives (TMDGA, TEDGA, and TPDGA) exhibited reduced values for DAm and DPu compared to those seen in the absence of hydrophilic DGA (Do(Am) = 0.7; Do(Pu) = 1.9), indicating that hydrophilic DGA masks the extraction of these An. From the D values in Table 2, the masking-effectiveness trend was found to be TEDGA > TPDGA > TMDGA. Under the conditions of these experiments, suppression factors (Do/D) are larger for Pu(IV) than for Am(III). The TPDGA concentration decreases after mixing with the organic phase, probably because of its partial miscibility in the organic phase due to its relatively long alkyl chains (see Supplemental Table S1). Considering these results, it can be observed that TEDGA is the best masking agent of all DGA compounds used in this work. | TMDGA | hydrophilic, worst masking effect | [8 empty] | Reduces Am(III) and Pu(IV) extraction; least effective of the three hydrophilic DGAs | Suppression stronger for Pu(IV) than Am(III)
| TEDGA | hydrophilic, best masking effect | [8 empty] | Best masking agent among DGAs tested; most effective at reducing Am(III) and Pu(IV) extraction | Suppression stronger for Pu(IV) than Am(III)
| TPDGA | hydrophilic, medium masking effect | [5 empty] | Partial miscibility in organic phase due to longer alkyl chains |  |  | Intermediate masking effectiveness | Suppression stronger for Pu(IV) than Am(III)
The D values of An (Am(III), Th(IV), Np(V), and U(VI)) using 6 diluents (chloroform, CL; 1,2-dichloroethane, DCE; n-dodecane, DD; nitrobenzene, NB; 1-octanol, OC; toluene, TL) and 10 DGA compounds are shown in Figs. 3–6 (Fig. 3, Am; Fig. 4, Th; Fig. 5, Np; and Fig. 6, U). There are no results for TPDGA in n-dodecane, nitrobenzene, 1-octanol, and toluene; TBDGA in n-dodecane; and DMDPDGA and TPhDGA in n-dodecane, 1-octanol, and toluene. In each case, the absence of data is attributable to the low solubility of these DGA derivatives in the respective diluents. The relationship between D values and extractant concentration are shown in Figs. 3–6. | TPDGA | [5 empty] | Diluent: n-dodecane, nitrobenzene, 1-octanol, or toluene | Low solubility in n-dodecane, nitrobenzene, 1-octanol, and toluene |  | No extraction data available in n-dodecane, nitrobenzene, 1-octanol, or toluene, due to insolubility
| TBDGA | [5 empty] | Diluent: n-dodecane | Low solubility in n-dodecane |  | No extraction data available in n-dodecane, due to insolubility
| DMDPDGA | [5 empty] | Diluent: n-dodecane, 1-octanol, or toluene | Low solubility in n-dodecane, 1-octanol, and toluene |  | No extraction data available in n-dodecane, 1-octanol, or toluene, due to insolubility
| TPhDGA | [5 empty] | Diluent: n-dodecane, 1-octanol, or toluene | Low solubility in n-dodecane, 1-octanol, and toluene |  | No extraction data available in n-dodecane, 1-octanol, or toluene, due to insolubility
The slope values for extractant dependencies of TPDGA, TODGA, TDdDGA, TEHDGA, and DMDPDGA are summarized in Supplemental Tables S2–S6. It can be observed that the slope values for extractant dependencies of DGA derivatives in the polar diluents NB, DCE, and OC are lower (e.g., D(Am)avg = 2.1(± 0.2)) than those for CL (D(Am)avg = 2.5(± 0.2)), TL (D(Am)avg = 3.5(± 0.4)), and DD (D(Am)avg = 3.4(± 0.4)). In general, extractant dependencies are lower for Th(IV), Np(V), and U(VI) than for Am(III) (Supplemental Tables S2–S5). The highest M:L values are generally seen in toluene, and they typically decrease in the order Am(III) > Th(IV) > U(VI) > Np(V) (e.g., for TODGA, 3.79(± 0.2) (Am) > 2.77(± 0.01) (Th) > 2.39(± 0.01) (U) > 2.03(± 0.01)). The diluent dielectric constants are NB, 35.7; DCE, 10.45; OC, 10.34; CL, 4.9; TL, 2.24; and DD, 2.02, which correlates more or less qualitatively with the order of increasing extractant dependence that is observed, as has been reported previously.[Citation35] The tables suggest that metal:extractant ratios of 1:1 and 1:2 are stable in polar solvents, and metal:extractant ratios of 1:2, 1:3, and 1:4 are stable in nonpolar solvents. This simplified analysis assumes that the extractants do not aggregate, that the number of metal ions in each complex is 1, and that acid extraction does not have an effect on slopes. Since it is not known whether these conditions are met, determination of the M:L stoichiometry of the complexes must await more detailed equilibrium analysis. In most cases, the trend in D values for each solvent is NB > DCE > DD > OC > TL > CL, in good agreement with previously reported results.[Citation35] | TPDGA | M:L ratios 1:1 and 1:2 stable in polar solvents; M:L ratios 1:2, 1:3, 1:4 stable in nonpolar solvents; slope values: Am(III) > Th(IV) > U(VI) > Np(V) | [9 empty] | Extraction dependence varies inversely with diluent polarity (lower in polar solvents, higher in nonpolar solvents); solvent order of D values: NB > DCE > DD > OC > TL > CL
| TODGA | M:L ratios 1:1 and 1:2 stable in polar solvents; M:L ratios 1:2, 1:3, 1:4 stable in nonpolar solvents; slope values: Am(III) > Th(IV) > U(VI) > Np(V); | [9 empty] | Extraction dependence varies inversely with diluent polarity (lower in polar solvents, higher in nonpolar solvents); solvent order of D values: NB > DCE > DD > OC > TL > CL
| TDdDGA | M:L ratios 1:1 and 1:2 stable in polar solvents; M:L ratios 1:2, 1:3, 1:4 stable in nonpolar solvents; slope values: Am(III) > Th(IV) > U(VI) > Np(V); | [9 empty] | Extraction dependence varies inversely with diluent polarity (lower in polar solvents, higher in nonpolar solvents); solvent order of D values: NB > DCE > DD > OC > TL > CL
| TEHDGA | M:L ratios 1:1 and 1:2 stable in polar solvents; M:L ratios 1:2, 1:3, 1:4 stable in nonpolar solvents; slope values: Am(III) > Th(IV) > U(VI) > Np(V); | [9 empty] | Extraction dependence varies inversely with diluent polarity (lower in polar solvents, higher in nonpolar solvents); solvent order of D values: NB > DCE > DD > OC > TL > CL
| DMDPDGA | M:L ratios 1:1 and 1:2 stable in polar solvents; M:L ratios 1:2, 1:3, 1:4 stable in nonpolar solvents; slope values: Am(III) > Th(IV) > U(VI) > Np(V); | [9 empty] | Extraction dependence varies inversely with diluent polarity (lower in polar solvents, higher in nonpolar solvents); solvent order of D values: NB > DCE > DD > OC > TL > CL
The D values of different oxidation states of An can also be compared. Based on previous results, DGA extractants are likely to exhibit high D values in Am3+ and Th4+ system, and D(Th) are generally equal to or little higher than D(Am) values. The tridentate DGA shows significantly weaker affinity for actinyl ions, Np(V) and U(VI), due to the steric strain imposed by the planar bonding environment imposed by the equatorial coordination sites of the linear dioxocations. The extractability of different An by DGA is Th(IV) ≥ Am(III) > U(VI) > Np(V), which is different from that of similar bidentate extractants, (An(IV) > An(VI) > An(III) > An(V)).[Citation36,Citation37] | DGA |  |  | Weaker affinity for actinyl ions Np(V) and U(VI) due to steric strain imposed by planar bonding environment imposed by equatorial coordination sites of linear dioxocations | [5 empty] | High D values for Am(III) and Th(IV); weaker affinity for actinyl ions Np(V) and U(VI) |  | Extractability depends on oxidation state; trend Th(IV) ≥ Am(III) > U(VI) > Np(V); tridentate DGAs weaker for actinyl ions (Np, U) due to steric strain in planar dioxocations; different from bidentate extractants trend (An(IV) > An(VI) > An(III) > An(V))
Figure 7 illustrates the relationship between D(An) and the carbon numbers in the alkyl chain attached to the amidic N atoms of the DGA extractants. TEH and DMDP in the x-axis are obtained from TEHDGA and DMDPDGA, respectively; these extractants have substituents other than the normal-alkyl chain. Polar diluents, CL (Fig. 7a), DCE (Fig. 7b), and NB (Fig. 7c), each of which has a high solubility for all DGAs, were used in these experiments. It can be seen that the D values of TEHDGA and DMDPDGA (branched or asymmetric amides) are relatively low, compared to those of DGA derivatives that have straight-chained dialkyl amide groups. Extractability of carbamoyl phosphine oxide (CMPO) and diphosphine dioxide (DPDO) has been reported to increase because of their phenyl substituents, which have a unique aryl effect.[Citation38] Because these phenyl group of phosphine oxides have conjugated double bonds with P=O, these double bonds are more stable than a C–C single bond. However, the position of phenyl and carbonyl C=O groups in DGA derivatives (–CO–N–ph) is different from that of a conjugated double bond. The functional group, C=O, is less stable in aromatic amide derivatives of DGA because of the electron-withdrawing effect of phenyl groups. Figure 7 also indicates that the D values decreased gradually with the number of carbon atoms in the alkyl chain. The D values for a smaller number of carbon atoms (3–6) decrease more noticeably than those for large numbers of carbon atoms (6–12). It is possible that the decrease in D values could correlate with steric hindrance; such an effect would likely be more significant in extractants with short carbon chains. The effect of carbon chain length on extractability, especially for mono- and diamides, have been studied.[Citation16,Citation39−Citation41] The results in the present work are in general agreement with those reported previously. | TEHDGA | [8 empty] | Lower D values compared to straight-chain DGAs |  | Extraction efficiency depends on alkyl chain type (branched vs straight-chain)
| DMDPDGA | Asymmetric amide; C=O less stable in aromatic amide derivatives of DGA due to electron-withdrawing phenyl groups | [7 empty] | Lower D values compared to straight-chain DGAs |  | Extraction efficiency depends on alkyl chain type (branched vs straight-chain)
| DGA derivatives (general) | C=O less stable in phenyl-substituted (aromatic) DGA derivatives due to electron-withdrawing effects | [7 empty] | Straight-chain DGAs show higher D values than branched/asymmetric or phenyl-substituted ones |  | Extraction efficiency depends on alkyl chain length; D values decrease with increasing carbon number; effect stronger for short chains (3–6 carbons), likely due to steric hindrance; branched/asymmetric DGAs (TEHDGA, DMDPDGA) less efficient; phenyl-substituted DGAs less stable
| CMPO | phosphine oxide; phenyl substituents with aryl effect; phenyl groups conjugated with P=O, making them more stable than C-C | [7 empty] | Extractability increased compared to other phosphene oxides |  | Extractability increased compared to other phosphene oxides due to phenyl substituents
| DPDO | phosphine oxide; phenyl substituents with aryl effect; phenyl groups conjugated with P=O, making them more stable than C-C | [7 empty] | Extractability increased compared to other phosphene oxide |  | Extractability increased compared to other phosphene oxides due to phenyl substituents
Figure 8 shows the relationships between D(Ln) and their atomic numbers. Studies of the trans-lanthanide pattern of extraction by TPDGA, TODGA, TDdDGA, TEHDGA, and DMDPDGA were completed in six solvents using 0.04–0.1 M DGA and 1 M HNO3. With the exception of the extractions of TPDGA into TL, DMDPDGA into CL and TL, and TEHDGA into 6 diluents, a gradual increase of D(Ln) with their atomic numbers is seen from La to approximately Ho, then a leveling off of extraction for Er–Lu. Greater difference of D values between light and heavy Ln can be observed for the conditions, TPDGA in NB, DCE, OC, or CL and TODGA and TDdDGA in NB, DCE, OC, and DD, in Figs. 8a-8c. Using these data, the mutual separation factors (SF), defined as D(Ln)/D(La), are summarized in Supplemental Tables S7–S11. It is seen that TODGA or TDdDGA dissolved in NB, OC, and DD give a SF(Lu/La) over 100 which suggests some potential utility of these DGA derivatives for lanthanide-specific separations. In contrast, DGA extractions into CL and TL give not only low D(Ln) values but also low SF(Ln/La). The Ln pattern of extraction is useful information in the context of the separation of An from Ln but also potentially of Am from Cm.[Citation42−Citation46] It can be seen from the present work that the diluents can have a profound effect on separation efficiency, though the effect cannot be fully understood from these observations. Previous reports have indicated that different extraction species occur in different diluents,[Citation35] and Yaita et al. showed the extracted species of monomer and dimer and M-TODGA with large number of nitrates.[Citation10] To explain the trans-Ln patterns seen in Fig. 8, the extracted species of Ln-TODGA must be studied in detail using a variety spectroscopic and thermochemical methods. | TODGA | [5 empty] | Organic phase: Six different solvents (NB, DCE, OC, CL, DD, TL); Aqueous phase: 1 M HNO3; Ligand concentration: 0.04-0.1 M DGA |  |  | Gradual increase in D(Ln) with atomic number from La to Ho, then leveling off for heavy Ln | SF(Lu/La) > 100 in NB, OC, and DD (high separation potential); low SF in CL and TL | Extraction depends strongly on diluent; NB, DCE, OC, DD better than CL, TL
| TDdDGA | [5 empty] | Organic phase: Six different solvents (NB, DCE, OC, CL, DD, TL); Aqueous phase: 1 M HNO3; Ligand concentration: 0.04-0.1 M DGA |  |  | Gradual increase in D(Ln) with atomic number from La to Ho, then leveling off for heavy Ln | SF(Lu/La) > 100 in NB, OC, and DD (high separation potential); low SF in CL and TL | Extraction depends strongly on diluent; NB, DCE, OC, DD better than CL, TL
| TPDGA | [5 empty] | Organic phase: Six different solvents (NB, DCE, OC, CL, DD, TL); Aqueous phase: 1 M HNO3; Ligand concentration: 0.04-0.1 M DGA |  |  | D(Ln) trend observed except in TL (weak extraction) | Low SF in TL; better in NB, DCE, OC, CL | Extraction depends on diluent; reduced performance in TL
Diglycolamide extractants with 12 different arrangements of alkyl groups have been investigated for solvent extraction of f-elements in six different diluents. TMDGA, TEDGA, and TPDGA, which are highly water soluble, and TODGA, TDDGA, TDdDGA, and TEHDGA, which are very soluble in n-dodecane, can be used for solvent extraction in HNO3 and n-dodecane systems. Studies of the masking effect of the three water-miscible DGAs indicate that TEDGA is the very effective aqueous complexing reagent. Loading capacity studies of four DGA show that TDdDGA has the highest lanthanide loading capacity. The D values of actinide ions decreased gradually with the number of carbon atoms in the amide groups of. TEHDGA and DMDPDGA with branched alkyl chain and asymmetric alkyl-phenyl amide groups, respectively, have relatively low D values compared to the DGA with normal alkyl chains. Ln extractions were also performed in which it was found that TODGA or TDdDGA dissolved in NB, OC, and DD give high separation factors of over 100 for Lu/La and that the trans-lanthanide selectivity was suppressed in the chlorinated diluents. | TMDGA | [6 empty] | Highly water soluble
| TEDGA | [6 empty] | Highly water soluble |  |  | Very effective aqueous complexing reagent (masking effect)
| TPDGA | [6 empty] | Highly water soluble
| TODGA | [6 empty] | Very soluble in n-dodecane |  |  | High SF(Lu/La) > 100 in NB, OC, DD | Extraction depends on diluent; trans-Ln selectivity suppressed in chlorinated diluents
| TDDGA | [6 empty] | Very soluble in n-dodecane
| TDdDGA |  |  |  |  | Highest lanthanide loading capacity |  | Very soluble in n-dodecane |  |  | High SF(Lu/La) > 100 in NB, OC, DD | Extraction depends on diluent; trans-Ln selectivity suppressed in chlorinated diluents
| TEHDGA | [6 empty] | Very soluble in n-dodecane |  | Relatively low D values compared to normal alkyl DGAs |  | Branched alkyl chain reduces extraction
| DMDPDGA | [8 empty] | Relatively low D values compared to normal alkyl DGAs |  | Asymmetric alkyl-phenyl group reduces extraction
| DGA derivatives (general) | [8 empty] | D values of actinide ions decrease gradually with number of carbons in amide groups |  | Dependence on alkyl substituents; straight-chain DGAs extract better; chlorinated diluents suppress trans-Ln selectivity
The authors gratefully acknowledge Drs. Takaumi Kimura, Yasuji Morita, Yasuhiro Tsubata, Noriko Shirasu, Tomoya Suzuki, and Hideya Suzuki for their useful comments and discussions; Mr. Tomo Masaki, Yoshinori Nakahara, and Mitsuo Ito for ICP-MS measurements; and the staff of Wako-Pure Chemical Industries for the synthesis of DGA.
KLN’s contribution to this work was supported by the U.S. Department of Energy, Office of Nuclea
Over the last decade there has been much interest in the applications of diglycolamide (DGA) ligands for the extraction of the trivalent lanthanide and actinide ions from PUREX high active raffinates or dissolved spent nuclear fuel. Of the DGAs, the N,N,N’,N’-tetraoctyldiglycolamide (TODGA) is the best known and most widely studied. A number of new actinide separation processes have been proposed based on extraction with TODGA. This review covers TODGA-based processes and extraction data, specifically focusing on how phase modifiers have been used to increase metal loading and thus enhance the operating process envelopes. Effects of third phase formation and the organic phase speciation are reviewed in this context. Relevant aspects of the extraction chemistry of important solvents (TODGA-modifier-diluent combinations) are described and their performances demonstrated by a consideration of the published flowsheet tests. It is seen that modifiers are successfully enabling the use of TODGA in actinide separation processes but to date the identification and testing of suitable modifiers has been rather empirical. There is a growing understanding of the fundamental chemistry occurring in the organic phase and how that affects extractant speciation and metal loading capacity but studies are still needed if TODGA-based flowsheets are to become an industrially deployable option for minor actinide (MA) recovery processes. | TODGA |  |  |  |  | Metal loading capacity can be increased by phase modifiers; |  |  | Third phase formation reviewed in context of modifiers |  |  | Performance depends on use of phase modifiers and organic phase speciation | https://www.tandfonline.com/doi/full/10.1080/07366299.2018.1464269 | 6
One of the major problems nuclear power faces is the issue of what to do with the fuel once it has been used in the reactor. Interim storage followed by disposal in a geological disposal facility (GDF) is presently the preferred option in many countries. However, used nuclear fuels from the current generation of thermal reactors contain ~96% of the initial U inventory, ~3 % fission products (FPs) and ~1% Pu and MA.[Citation1] Recovery and re-use of the U and Pu increases the longevity of U based nuclear fuel cycles dramatically, particularly in fuel cycle scenarios with multiple recycling of U and Pu in next generation fast reactors. Currently, once the U and Pu are removed from used (or spent) nuclear fuel by reprocessing, the remaining waste is then isolated and packaged for disposal in a repository, where it will need to remain isolated from the biosphere for >100,000 years.[Citation2]
It is the Pu and MA inventory of the used fuel that is the cause of the long-lived heat and radiotoxic loading of nuclear waste after ~1000 years. If these elements could be isolated then they could be transmuted—the process of placing them in a fast neutron flux or accelerator driven system to initiate fission, creating isotopes of shorter half-life.[Citation3] This could be simply as a means of disposal or through inclusion in next generation fuel cycles as fuel. This ‘partitioning and transmutation’ (P&T) scenario thus offers the potential to substantially reduce the heat loading, and hence footprint, of the GDF as well as the time taken for the radiotoxicity to decrease to ‘natural’ levels. Reductions in the inventory and longevity of the high level waste (HLW) as well as the size of the GDF (or number of GDFs) required can also have positive effects on public acceptance of nuclear energy and radioactive waste disposal.[Citation4,Citation5] However, while separations of U and Pu are well established at the industrial scale, in order to implement any P&T strategy the MA must also be separated from the HLW. In the case of the trivalent MA ions, separation from the chemically similar lanthanide (Ln) ions is very challenging but necessary due to the high neutron capture cross-sections of some of the Ln, which would dramatically reduce the efficiency of the transmutation process, create more activation products and lead to mal-operation concerns in the reactor.
Current reprocessing strategies utilize the PUREX (Plutonium and URanium EXtraction) process to recover only U and Pu from the fuel, after dissolution in nitric acid solution (with modification, Np can also be recovered but not the trivalent actinide ions). Therefore, methodologies for isolation of the MA from the PUREX raffinate solution have received much attention in recent years. There have been many processes developed to achieve MA recovery either from the PUREX HLW stream or together with U/Pu in a group separation. Post-PUREX reprocessing, the MA can be isolated in a two-step separation process as with the DIAMEX-SANEX and TRUEX-TALSPEAK processes or in a single cycle process such as in the 1-cycle SANEX, innovative-SANEX, and EXAm processes.[Citation6–Citation10]
So, as tri-butyl phosphate (TBP), the extractant used in the PUREX process, is not capable of extracting the trivalent MA ions, alternative molecules are required for putative MA separation processes. Over the last few decades a range of candidate molecules have been developed based around oxygen and nitrogen donor atoms. A number of these molecules such as CMPO (octyl(phenyl)-N,N-diisobutylcarbamoylmethylphosphine oxide) and HDEHP (hydroxy-di-2-ethylhexylphosphate) have been used in processes such as TRUEX or TALSPEAK to separate the MA ions from acidic aqueous waste streams.[Citation11] In recent years there has been a further trend toward molecules that fulfil the CHON principle, whereby the molecules contain only carbon, hydrogen, oxygen, and nitrogen atoms. This principle is beneficial as it enables incineration of waste without the generation of secondary waste streams.[Citation12] This has led toward the applications of malonamide-based molecules that co-extract An and Ln ions. More recently, the focus has been to simplify the recovery of trivalent An from PUREX raffinate to a single-cycle solvent extraction system with a minimum number of stages. This approach to ligand design and process development has led to much interest in the class of ligands called the DiGlycolAmides (DGAs). These molecules show significant promise for use in MA separation processes. The fundamental chemistry of the DGAs has recently been reviewed by Ansari et al.[Citation13] However, as it will be seen below, the DGAs are susceptible to third phase formation as their metal loading capacities tend to be low. To utilize DGAs in practical solvent extraction processes, therefore, phase modifiers are usually introduced into the solvent composition. This is not an ideal situation as it complicates the process chemistry and solvent management. This two-part review now covers the role that modifiers play in various DGA based solvent extraction processes that have been proposed for actinide (An) separations as well as the potential for the removal of modifiers by alterations to the extractant molecule design. The consequences of adding/removing modifiers to the DGA-based solvent and changing the DGA molecule itself to increase loading capacity on other critical solvent properties are also considered in view of the goal of developing an industrially deployable MA separation process. | DGA derivatives | Fulfills the CHON princple, containing only C, H, O, N atoms; malonamide-based |  |  |  | Loading capacities tend to be low; increasing loading capacity considered via molecular design or use of phase modifiers |  | CHON principle: fully incinerable, no secondary waste | Susceptible to third phase formation |  |  | Use of phase modifiers alters solvent behavior; ligand design can change capacity and stability
DGAs are currently being developed as extractants for the partitioning of the MA and Ln from the Highly Active Raffinate (HAR) generated by the PUREX process or aqueous raffinate from the first cycle of the GANEX process (GANEX-1: Grouped ActiNide EXtraction 1st cycle). The DGA (3-oxapentane-1,5-diamides) backbone was originally developed for the extraction of Sr.[Citation14] Further work led to the DGA motif being used for the extraction of a range of di- and trivalent metal ions, demonstrating very high distribution ratios (D) (the amount of a metal partitioned into the organic phase cf. metal remaining in the aqueous phase) for the trivalent Ln (DLn(III)).[Citation15] Continued research led to the identification of the DGA molecules as particularly useful for the extraction of the An ions.[Citation16–Citation18] The inclusion of the additional etheric oxygen atom into the diamide molecule increases the extraction efficiency of the ligands with respect to the trivalent ions compared to the malonamides. A wide range of DGA molecules have been developed and tested for their solvent extraction abilities with Ln and An ions; key examples are listed in Table 1 with the DGA backbone depicted in Fig. 1. Of those listed, the best known and most studied is the tetra-octyl version, TODGA. This ligand has been used as the benchmark for development of the DGA molecule class due to its excellent properties for application in An separation processes. Consequently, a number of solvent extraction based processes are now under development based on the use of DGA molecules for MA separations.[Citation19] However, the hard oxygen donor atoms of the DGAs lack the ability to discern between the 4f and 5f trivalent metal groups and so both are extracted concurrently. Once the MA and Ln have been isolated together they can then be separated through use of other An/Ln discriminating aqueous or organic phase molecules.[Citation7,Citation20] | DGA derivatives | Hard oxygen donor with additional etheric oxygen | [5 empty] | Additional etheric oxygen in backbone increases extraction efficiency compared to malonamides |  | High D values for trivalent lanthanides and actinides | Lack selectivity between Ln(III) and An(III); both extracted concurrently | Extraction efficiency enhanced by etheric oxygen substitution
| TODGA | [6 empty] | Benchmark ligand for DGA class; widely studied |  | Excellent extraction properties for application in An separations
There are subtle differences between all of the processes surveyed in Section 2. However, in general (except the EXAm process) the lipophilic DGA molecule is used to extract the trivalent MA and Ln from an acidic aqueous raffinate into an organic phase, which in some instances contains a modifier or co-extractant. | DGA derivatives | lipophilic |  |  |  |  | Used to extract trivalent MA and Ln from acidic aqueous raffinate into organic phase; organic phase may include modifier or co-extractant
Modifiers have been defined by IUPAC as, “A substance added to a solvent to improve its properties, e.g. by increasing the solubility of an extractant, changing interfacial parameters or reducing adsorption losses.”[Citation21] In nuclear fuel reprocessing these additional (modifier) molecules are usually required to increase the metal loading capacity of the DGA-based solvent for metal ions before third phase formation occurs. However, this is at the expense of an increased complexity of the organic phase (acid extraction, speciation etc.) and hence introduces new problems in terms of solvent clean up and regeneration. They also make it more difficult to accurately model and control processes. The third phase is a separate organic phase that contains an increased concentration of extractant and metal ions, with the concomitant formation of separate acid and diluent rich phases. Third phase formation must be avoided due to its unpredictable physical properties and enhanced concentration of metal ions, which may in turn lead to problems such as criticality hazards when reprocessing used fuel.[Citation22] Additionally, formation of a third phase presents issues with the equipment as it is designed for extraction using two phases, not three. The precise role of modifiers in altering third phase formation characteristics of the organic phase is not known. It has, however, been described as being due to increasing diluent polarity and/or disruption of the extended polymer/oligomer-like chains that form the heavy organic phase.[Citation23] The relative metal loading capacity of DGA ligands such as TODGA in organic phases and the consequent need for modifiers will be discussed in detail later in this review. | DGA derivatives |  |  |  |  | Modifiers used to increase metal loading capacity before third phase occurs | Avoid operating in third-phase region; modifiers raise workable loading but add acid co-extraction/cleanup complexity and control challenges; third phase poses safety/equipment risks and must be avoided
The aim of this review is to provide a good understanding of the current state of knowledge regarding the application of DGA extractants in MA separation processes, focusing especially on the use of modifiers. Phase modifiers have typically been introduced through a trial and error process (albeit guided by experience) in order to improve the characteristics (loading capacity and/or hydrodynamic properties) of DGA containing organic phases. However, this creates more complex process flowsheets and operations, and increasingly complex requirements for used solvent management. This has led to the question as to whether it is possible to either reduce or remove the modifier content through improved extractant design and/or better understanding of how the modifiers affect the process. This would have significant potential for simplifying the separations processes and enhance the prospect for industrialization of DGA based processes. However, the choice of extractant is also highly dependent on various other chemical and physical properties that affect the solvent extraction process, including radio/hydrolytic stability; distribution ratios for both extraction and stripping; kinetics of mass transfer; hydrodynamic properties such as viscosity, density, and phase disengagement; affinity for fission products; diluent, etc. | DGA derivatives |  |  |  |  | Modifiers introduced to improve loading capacity;
Part 1 of this review will cover the use of TODGA (including modifiers), as this is the most well studied of the DGAs while the subsequent part, will cover alternative DGA molecules (including use and avoidance of modifiers). Both reviews will cover relevant basic and process chemistry as well as the development and testing of solvent extraction flowsheets. It should be noted that the review is not a comprehensive account of DGA based separation processes but rather is directed toward an improved understanding of the factors that will enable rational decisions to be made with respect to modifier (co-extractant) choice for specific applications as well as developments that could lead to the overall simplification of the separation process by elimination of modifiers. | TODGA
DGA derivatives
The DGA ligands have been developed to the point where flowsheets of processes for MA(+Ln) separations have been designed and tested, in some instances on genuine dissolved fuel solutions (obtained from nuclear fuel irradiated in a reactor). The majority of the successful tests have used TODGA as the extractant although the concept and configuration has varied widely; with selective extraction or stripping and contactor type, aqueous phase composition, modifiers etc. all being altered to fulfil certain needs. The main processes developed to date and their key features are summarized in Table 2. Briefly these key processes are: DIAMEX-type—the MA and Ln are co-extracted from the PUREX raffinate before selective separation of the MA from Ln in a downstream SANEX-type process. SANEX-type—MA are selectively extracted from DIAMEX or PUREX raffinate directly. Two variations are the 1-cycle SANEX where TODGA is the phase modifier and CyMe4-BTBP is the An selective extractant and the innovative-SANEX process where MA and Ln are co-extracted by TODGA before the MA are selectively backwashed into an acidic aqueous phase using a hydrophilic complexing agent. ALSEP—an American variation of the SANEX methodology that uses T2EHDGA instead of TODGA. GANEX-type—all Ln and transuranic An are co-extracted before the An are selectively stripped. AMPPEX—a specific radioisotope separation process to enable the recovery of 241Am from unirradiated and aged Pu dioxide powders. | TODGA
T2EHDGA
CyMe4-BTBP
The processes will be discussed in later sections, where relevant, to illustrate how the individual flowsheets have been developed. However, specific challenges remain in the development of these processes before full-scale deployment could be considered for any of these options. Specifically, further development toward the elimination of modifiers without risks of third phase formation will significantly enhance their implementation potential.
A thorough review of the extraction chemistry of TODGA has been performed by Ansari et al.[Citation13] A further review of the effect of the alkyl substituent on the amidic N atoms has also been completed by Sasaki et al.[Citation26] Readers are referred to these articles for in-depth reviews of the basic DGA chemistry. Nevertheless, essential elements of the extraction chemistry have also been covered here to aid understanding of how the structure of the DGA molecule affects metal loading capacity and how changes to substituents can improve the third phase and extraction properties. The initial focus will be TODGA as the most widely studied and reference DGA molecule.
| TODGA | Amidic octyl chains; M:L stoichiometry 1:3–1:4 for Th4+, UO22+, Pu4+, Am3+, Cm3+; inner + outer sphere with micelle formation possible |  |  |  |  | Up to 6 M HNO3 | Amidic octyl chains increase solubility in hydrocarbon diluents |  | heavier Ln extracted more than lighter Ln | Ln extracted more readily than An in n-dodecane | D values increase with HNO3 concentration up to 6 M;Longer amidic alkyl chain lowers D(Am3+, Eu3+) but increases solubility
Zhu et al. performed a thorough study of a large portion of the periodic table determining distribution ratios with TODGA in n-dodecane.[Citation29] Their study presents some key findings with respect to understanding the behavior of a wide range of elements in solvent extraction processes with TODGA from nitric acid. From Fig. 2, it is possible to separate the elements and oxidation states into four groups based on the magnitude of their distribution ratios: high (>10), intermediate (1–10), low (0.01–1) and inextractable cations, which were (ignoring oxonium ions): High: Ca2+, Sc3+, Y3+, Zr4+, In3+, Ln3+, Hf4+, W6+, Au3+, Hg2+, Bi3+, Th4+, U6+ and Pu4+. Intermediate: Cr6+, Sr2+, Tc7+, Pd2+, Sb3+, Re7+, Os8+, Ir3+ and Pb2+. Low: Mo6+, Ru3+, Cd2+, Sn4+, Ba2+, Pt4+ and Np5+. Inextractable: Be2+, B3+, Mg2+, Al3+, Si4+, Ti4+, V5+, Mn3+, Fe3+, Co2+, Ni2+, Cu2+, Zn2+, Ga3+, Ge4+, As3+, Se4+, Nb5+, Rh3+, Ag+, Te4+, Ta5+ and Tl+. It is noted that the valence and radius of an ion seems to affect the magnitude of the distribution ratio as shown in Table 3. The oxonium ions are hexa and heptavalent metal ions; Cr2O72-, MoO42-, TcO4−, WO42-, ReO4−, and UO22+. The anions are both extracted through coordination and co-extracted through charge balancing in processes and therefore their distribution ratios decrease with increasing HNO3 concentration due to both competition and the large steric hindrance they experience during complexation compared with the smaller NO3− ion. | TODGA | [8 empty] | Extracts 75 elements classified: high (Ca2+, Sc3+, Y3+, Zr4+, In3+, Ln3+, Hf4+, W6+, Au3+, Hg2+, Bi3+, Th4+, U6+, Pu4+); intermediate (Cr6+, Sr2+, Tc7+, Pd2+, Sb3+, Re7+, Os8+, Ir3+, Pb2+); low (Mo6+, Ru3+, Cd2+, Sn4+, Ba2+, Pt4+, Np5+); inextractable (Be2+, B3+, Mg2+, Al3+, Si4+, Ti4+, V5+, Mn3+, Fe3+, Co2+, Ni2+, Cu2+, Zn2+, Ga3+, Ge4+, As3+, Se4+, Nb5+, Rh3+, Ag+, Te4+, Ta5+, Tl+). Oxonium ions (Cr2O72−, MoO42−, TcO4−, WO42−, ReO4−, UO22+) also extracted but D decreases with HNO3. |  | Distribution ratio magnitude depends on valence and ionic radius; oxonium anion extraction decreases with increasing HNO3 due to competition and steric hindrance.
Pathak et al. further investigated the speciation of TODGA-Eu systems using TRLFS.[Citation33] Using ethanol/water solvent mixtures they obtained conditional stability constants (log ßn) for 1:1, 1:2 and 1:3 M:L complexes of 6.1 ± 0.5, 10.8 ± 0.7 and 14.3 ± 0.6, respectively. Importantly, they demonstrated that the post-extraction speciation from n-dodecane was a 1:3 (Eu:TODGA) species ([M]:[L] = 1:100), with no higher order inner sphere complexes observed. It is important to note that the methodology of analysis of the data using the decay lifetimes and ratio of intensity of transition only analyses inner sphere effects so would not observe micellar processes. This gives further evidence that outer sphere interactions of DGA molecules are present where more than 3 DGA molecules have been shown to affect extractions (greater than 1:3, M:L extraction stoichiometry) and that these interactions affect third phase formation. Further studies on the speciation of TODGA and the methyl substituted variants Me-TODGA and Me2-TODGA using slope analysis confirmed this assignment.[Citation34] TRLFS lifetime analysis also showed a lack of OH oscillators further confirming the 1:3 (M:L) assignment but titration data analysis revealed complexation constants for Cm and Eu for 1:3 and 1:1 M:L species for all the DGA extractants but 1:2 M:L are not observed through any technique. Gujar et al. used slope analysis to understand the speciation post extraction of Np4+ and Pu4+ with a range of DGA ligands, TPeDGA (N,N,N’,N’-tetrapentyldiglycolamide), THDGA, TODGA, and TDDGA from 3 M HNO3.[Citation35] This gave slopes of ~2, implying a 1:2 M:L complex, with Np values being slightly lower than Pu, possibly implying some 1:1 contribution, assigned as potentially being due to the presence of the linear cations, NpO2+ or NpO22+. Sasaki, however, found 1:3 complex formation with Pu4+/TODGA, this may be due to the use of lower HNO3 concentration (1 M) altering the coordination sphere post extraction.[Citation18] Likewise, Carrott et al. found 1:2 (M:L) by slope analysis for Np4+, decreasing slightly with acidity increase from 0.5 to 3 M and 1:2, decreasing to 1:~1 (M:L) for NpO22+ as acidity increased from 0.5 to 4 M.[Citation36] Kex values of the extraction generally increase with the alkyl chain length and the values for Pu4+ are generally larger than for Np4+ for all except TDDGA. The claims of mixed NpO2+ speciation have been verified by Tian et al. who studied complexation by absorption spectroscopy with a variety of DGA based ligands.[Citation37] Both 1:1 and 1:2 M:L complexes were formed on addition of the extractants to NpO2(ClO4) and shifts in the absorption spectra were shown for the 1:1 complex while the 1:2 complex displayed very little/no absorption (Fig. 4). This is due to the highly symmetrical nature of the complex creating a centre of inversion and so La Porte’s selection rules forbid the f-f excitation and accompanying absorption. | TODGA |  | Inner sphere complexes up to 1:3 (M:L); outer sphere/micellar interactions inferred when >3 DGAs involved | Conditional stability constants for Eu(III) at M:L of 1:1, 1:2, 1:3: log β1 = 6.1 ± 0.5, log β2 = 10.8 ± 0.7, log β3 = 14.3 ± 0.6; Cm(III) constants also reported. Kex values larger for Pu⁴⁺ than Np⁴⁺ |  |  |  |  | Outer sphere/micellar interactions affect third phase formation
| DGA derivatives | 1:1 and 1:3 complexes observed through TRLFS lifetime analysis; 1:2 complexes with Np not observed via spectroscopy due to symmetrical nature of the complex, but is evidenced through slope analysis | Inner sphere complexes up to 1:3 (M:L); outer sphere/micellar interactions inferred when >3 DGAs involved | Kex values larger for Pu⁴⁺ than Np⁴⁺ |  |  |  |  | Outer sphere/micellar interactions affect third phase formation
| Me-TODGA | Speciation consistent with TODGA; 1:2 complexes with Np not observed via spectroscopy due to symmetrical nature of the complex, but is evidenced through slope analysis |  | complexation constants reported
| Me₂-TODGA | Speciation consistent with TODGA; 1:2 complexes with Np not observed via spectroscopy due to symmetrical nature of the complex, but is evidenced through slope analysis |  | complexation constants reported
| TPeDGA | Coordination sphere and stoichiometry vary with oxidation state and acid concentration; 1:1, 1:2, 1:3 complexes observed |  | Kex values larger for Pu⁴⁺ than Np⁴⁺
| THDGA | Coordination sphere and stoichiometry vary with oxidation state and acid concentration; 1:1, 1:2, 1:3 complexes observed |  | Kex values larger for Pu⁴⁺ than Np⁴⁺
| TDDGA | Coordination sphere and stoichiometry vary with oxidation state and acid concentration; 1:1, 1:2, 1:3 complexes observed |  | Kex values not larger for Pu⁴⁺ than Np⁴⁺
Yaita et al. discuss the differences observed by the many groups with respect to the stoichiometry of extracted complexes.[Citation38] Similar to Pathak et al. they suggest that the many differences stem from the concept of the difference between inner and outer sphere coordination. Different measurement methods, aimed at bulk or local coordination, would determine the values differently. However, an appreciation for the formation of micelles containing the extracted metal ion, NO3− and a hyperstoichiometric number of DGA molecules can account for all the observations in terms of large dependence on HNO3 and DGA concentration for the distribution ratios. This is further studied and discussed by Jensen et al. and discussed later in this article.[Citation39] | DGA | Micelle formation involving metal ion, nitrate, and hyperstoichiometric DGA molecules can account for distribution ratio dependence on HNO3 and DGA concentration | [9 empty] | Distribution ratios highly depend on HNO3 and DGA concentration
There are some clear trends on the speciation of TODGA and yet there is also some disagreement between groups. For the trivalent ions, most show that the inner coordination sphere is completed by non-OH oscillators (not H2O); therefore, implying the inner coordination sphere is completed by (TODGA)x(NO3)y, where x + y = 3 and x = 2 or 3. 1:1 species have been spectroscopically observed albeit in non-process alcoholic diluents. Where it is suggested that water or more NO3− or TODGA molecules are playing a part in coordination it seems that this may be an outer sphere process. Np4+ and Pu4+ complexes have been assigned as 1:2 M:L complexes albeit with some interference from the linear oxo-cations preventing definitive assignment. | TODGA | Inner coordination sphere completed by (TODGA)x(NO3)y, where x + y = 3 and x = 2 or 3; possible water or more NO3- or TODGA molecules in the outer sphere; Np4+ and Pu4+ complexes tentatively assigned as 1:2 M:L but with interference from linear oxo-cations
Gujar et al. studied the inhibition of third phase formation with TODGA (0.1 M) using DHOA (N,N-dihexyloctanamide), TBP, n-octanol or iso-octanol (0.5 M) in n-dodecane in contact with 3 M HNO3.[Citation40] Under no circumstances, with modifier, was third phase formation observed even when in contact with an aqueous phase containing 0.35 M Nd (where the maximum, stoichiometric, organic concentration was reached). This was observed with both fresh solvent and solvent irradiated up to 1000 kGy at a dose rate of 5.3 kGyhr−1. | TODGA |  | No third phase formation even after irradiation up to 1000 kGy at 5.3 kGyhr-1 |  |  | 0.35 M Nd | Organic phase: TODGA (0.1 M), DHOA, TBP, n-octanol, or iso-octanol (0.5 M) in dodecane; Aqueous phase: 3 M HNO3, 0.35 M Nd |  | No third phase formation observed with modifiers (DHOA, TBP, n-octanol, iso-octanol), even at high Nd loading
Third phase formation in TODGA/HNO3/TPH systems has been studied visually and by determination of DHNO3 values, Modolo et al. compared results directly to n-dodecane systems.[Citation41] Visually, third phase was only noted with TPH when [HNO3]>4 M and [TODGA]ini<0.4 M or [HNO3] = 5–6 M and [TODGA]ini<0.6 M. This (relative to n-dodecane) low propensity to form a third phase is proposed to be due to the increased branching in TPH cf. n-dodecane; with n-dodecane the DHNO3 values are slightly higher at higher [TODGA]. Nd loading experiments for the organic phase demonstrated that with the addition of TBP (0.5 M TBP with 0.1 M TODGA in TPH) no third phase was observed and the theoretical maximum loading of Nd was possible (~0.033 M, assuming 1:3 M:L stoichiometry). When no TBP (in TPH) was present, the third phase was formed with a greater Nd concentration than with n-dodecane (0.011 cf. 0.0081 M). Other teams have also demonstrated that the TODGA/TPH system extracts less HNO3 into the organic phase than the equivalent TBP or DHOA containing phase (Table 4).[Citation42] Further, they have demonstrated that 1:3 M:L stoichiometric loading could be achieved without third phase formation by contacting an organic phase of 0.1 M TODGA, 5 v/v % 1-octanol in TPH with 5 M HNO3 containing >0.037 M Nd. This also implies a near quantitative extraction of Nd from the aqueous phase. | TODGA |  |  |  |  | Nd loading up to ~0.033 M achievable with TBP modifier; ~0.037 M with 1-octanol modifier, without third phase | varying [HNO3] and [TODGA]ini tested; branched TPH organic phase diluent used |  | Third phase only observed under specific [HNO3] and [TODGA] conditions ([HNO3]>4 M and [TODGA]ini<0.4 M, or [HNO3] = 5-6 M and [TODGA]ini<0.6 M); suppressed by TBP or 1-octanol modifiers; lower third-phase tendency in TPH than n-dodecane | Near-quantitative Nd extraction at high loading (with 1-octanol)
| TODGA |  |  |  |  | 1:3 M:L stoichiometric loading achieved | Organic phase: 0.1 MTODGA, 5 v/v% 1-octanol in TPH; Aqueous phase: 5 M HNO3, >0.037 M Nd |  | No third phase | Near-quantitative Nd extraction
These studies agree well with the previous coordination and stoichiometry measurements of other authors. They provide compelling evidence that third phase formation is an inner/outer sphere process and that it can be limited by the addition of modifiers. This would presumably occur by disrupting the tendency for outer sphere coordination and extractant organization in the organic phase. Additionally, it is clear that a definitive method of quantifying the onset of third phase formation should be adopted to allow for much greater ease of comparing results. It seems that the point at which the organic phase concentration deviates from linearity, assuming this is significantly lower than the expected saturation point, is a good measure as it is easily quantified. It also shows that there is a change in speciation that is likely the result of the onset of the formation of another, i.e. the third, phase. | [8 empty] | Third phase formation shown to involve inner/outer sphere coordination; suppressed by modifiers
Studies on the combined effects of acid, phase modifier and diluent on the extraction performance of TODGA are necessary. Variation of diluent indicates that n-dodecane is not optimal in terms of distribution ratios but its known hydrocarbon composition is often advantageous, particularly in systematic studies of the effect of phase modifier.[Citation43] Examination of different N-substituted amides as phase modifiers gave the highest distribution ratios with di(2-ethylhexyl)acetamide (D2EHAA) from 1 M HNO3. However, with 3 M HNO3, DHOA allowed for larger Nd loading of the organic phase and higher distribution ratios. DHOA precluded third phase formation and increased Nd loading to stoichiometric levels (0.035 M at 1:3, M:L). Increasing [Nd]ini from 0.04 to 0.1 M suppresses DNd from 3.0 to 0.56, respectively (at 3 M HNO3), due to organic saturation. In [HNO3]>2 M, no significant change in distribution ratios was observed for Am. Fast equilibrium between phases was reached within 1 minute for TODGA extractions with and without the addition of DHOA. The extractions of Am3+, UO22+, Pu4+, Fe3+, Eu3+, Sr2+ and Cs+ from both idealized and SHLW (Simulated High Level Waste) solutions using TODGA/DHOA in n-dodecane (0.1 and 0.5 M, respectively) have also been compared. In both cases the distribution ratios of Eu3+, Am3+, Pu4+ and UO22+ increased steadily until ~2 M HNO3 when they reached a plateau (saturation as the authors describe although in reality this might reflect detection limits). Fe3+ and Cs+ were effectively not extracted under either conditions and Sr2+ extraction was suppressed by the addition of DHOA (from DSr = 4.0 to 0.9 at 3 M HNO3). In all cases the distribution ratios were lower from SHLW than the pure tracer experiments; this effect being assigned to the co-extraction of other metals. The plots for pure tracer and SHLW extractions are presented in Fig. 5. Similar TODGA/DHOA studies have been conducted initially using 1-octanol as the diluent.[Citation32] | TODGA |  |  |  |  | Organic phase saturation observed; Nd loading increased to stoichiometric levels (0.035 M at 1:3 M:L) with DHOA | Phase modifier: D2EHAA; Aqueous phase: 1 M HNO3; Organic phase: TODGA, n-dodecane |  |  | D2EHAA gave highest distribution ratios among different N-substituted amides as phase modifiers
| TODGA |  |  |  | Fast equilibrium within 1 minute | Up to stoichiometric levels of Nd (0.035 M at 1:3 M:L); DNd suppressed when [Nd]ini>0.04 M due to organic saturation | Phase modifier: DHOA; Aqueous phase: 3 M HNO3; Organic phase: TODGA, n-dodecane |  | No third phase observed up to stoichiometric limits; DHOA prevents third phase formation | DNd suppressed from 3.0 to 0.56 when [Nd]ini increased from 0.04 to 0.1 M. DAm greater than 100 at about 3 M HNO3. Among N-substituted amides as phase modifiers, D2EHAA gave highest distribution ratios from 1 M HNO3; DHOA gave higher distribution ratios than D2EHAA at 3 M HNO3.
It became apparent that organic loading surpassed the known 1:3 M:L ratio expected of Ln-TODGA complexes (tending toward 1:2, M:L). Therefore, examinations of Nd loading with DHOA were then performed in 0.1 M TODGA/n-dodecane. The initial organic loading (0.1 M TODGA, 0.5 M DHOA in n-dodecane) was quantitative until ~0.025 M Nd then the efficiency decreased, tending toward a maximum at ~0.033 M Nd, as expected for a 1:3 M:L complex (Fig. 6) and no third phase was observed. It is clear from Fig. 6 that increasing DHOA concentration suppresses Nd organic phase loading and the distribution ratios of both Nd and Am slightly. However, it is also clear that the increased [Nd]ini does not out compete the extraction of Am alongside the Nd as the low distribution ratios are due to organic phase saturation (distribution ratio of Am is always larger than Nd, regardless of [Nd]ini). Furthermore, when TODGA = 0.2 M and DHOA = 1 M the organic phase can be loaded to the stoichiometric limit (0.066 M) without third phase formation. | TODGA | 1:3 M:L ratio |  |  |  | Nd loading was quanititative until 0.025 M Nd, tending toward a maximum at 0.033 M Nd; increasing [DHOA] suppresses Nd loading | Organic phase: 0.1 M TODGA, 0.5 M DHOA in n-dodecane |  | No third phase formation |  |  | DNd and DAm suppressed slightly at increased [DHOA]; DAm always larger than DNd regardless of [Nd]ini
| TODGA |  |  |  |  | Nd loading up to stoichiometric limit (0.066 M) | Organic phase: 0.2 M TODGA, 1 M DHOA in n-dodecane |  | No third phase formation
Examination of the DAm with respect to HNO3 and DHOA concentration was also investigated. At low HNO3 concentrations (<3 M) the DAm value decreases slightly with increased DHOA concentration. However, at a HNO3 concentration of ~3 M the values are similar (essentially, DAm is independent of DHOA concentration) and, importantly, sufficiently large enough for potential process implementation (>100). Other groups have shown that a DHOA concentration of 1 M was necessary to prevent third phase formation in extractions with Zr and Nd and that DHOA synergistically increased the extraction of Zr.[Citation44,Citation45] For Ca, 0.5–1 M DHOA was found to be sufficient to prevent third phase formation; however, organic phase loading by Ca and Zr is undesirable in a process as these would then need scrubbing prior to back extraction of Ln/An. The authors do note that Ca and Nd loading of the organic phase decreases with increased HNO3 concentration due to HNO3 extraction and, therefore, a decreased activity of TODGA. This is different for Zr where the LOC increases up to 3 M HNO3 and then decreases. The authors suggest this is due to the formation of ZrO2+ and hydroxide species in low HNO3 concentrations which reduces the extractability of Zr. | TODGA | Activity decreases as HNO3 extraction increases |  |  |  | Ca and Nd loading decreases with increased [HNO3] due to HNO3 extraction | Phase modifier: 1 M DHOA; Aqueous phase: varying [HNO3]; Organic phase: TODGA, n-dodecane |  |  | DHOA synergystically increases Zr extraction |  | Distribution ratios increase with HNO3 concentration until about 2 M then plateau; Ca and Nd loading decreases with HNO3; Zr loading increases then decreases; distribution ratios decrease in SHLW compared to tracer tests
Further studies were made by Ansari et al. with DHOA as phase modifier to compare to the use of TBP and when using real counter-current conditions.[Citation46] Initial Nd loading experiments showed that when contacting an organic phase containing TODGA and phase modifier in NPH (Normal Paraffinic Hydrocarbons—straight chain alkanes of unspecified length) the greatest Nd loading is possible with DHOA followed by TBP and 1-decanol when [Nd]eq<0.069 M. However, when [Nd]aq>0.069 M, the greatest organic loading is achieved with TBP as phase modifier (Fig. 7). It was concluded that as HLW solutions are expected to have a metal content of ~0.003–0.055 M, DHOA is the most suitable modifier. Initial experiments used an aqueous phase with 0.026 M Nd, representative of the total Ln inventory of HLW from a Fast Breeder Reactor fuel. It was found that in the stripping of the organic phase using 0.01 M HNO3, poor phase disengagement occurred (emulsion). As a result, the strip solution was altered to 0.2 M HNO3 as this was above the point at which the measured Interfacial Tension (IFT) values between the two phases plateaued (0.1 M HNO3), thereby allowing rapid phase disengagement. A multi-stage mixer-settler experiment with 0.1 M TODGA/0.5 M DHOA/NPH was performed as detailed in Fig. 8. Extraction and stripping are performed in four and five stages, respectively, and are quantitative (below the limit of detection of the measurement method). HNO3 extraction is observed but it is also stripped quantitatively. Interestingly, the stripping section was used to concentrate the raffinate by using O/A = 1.5 (Fig. 8) without sacrificing recovery of Nd. Performing the extraction on the simulant HAR (detailed in Table S2) gave very promising results with complete recovery of the Ln in the strip solution and routing of other elements with the aqueous waste. Similar results were achieved after the organic phase received a dose of 100 kGy. However, post-irradiation the strip solution also contained 15–20% of the simulant HAR Mo and Cr content (not observed in fresh solvent). The authors compared this system to one containing TBP (instead of DHOA), noting the increased extraction of HNO3 with TBP and the resultant increased number of stripping stages due to increased distribution ratios as a result of [HNO3]org.[Citation47] They also identify that increased TODGA concentration increased the extraction of HNO3. However, increased concentrations of TODGA may be necessary for higher burn-up fuels containing greater amounts of Ln/An. | TODGA |  | Similar extraction and stripping performance after irradiation up to 100 kGy, though 15-20% Mo and Cr co-extracted post-irradiation |  |  | Nd loading varies with modifier and concentration; DHOA most suitable at HLW-relevant concentrations (<0.069 M Nd) | Real counter-current conditions simulated; various phase modifiers (NPH, DHOA, TBP) used; multi-stage mixer-settler with 0.1 M TODGA/0.5 M DHOA/NPH, compared to system using TBP instead of DHOA |  | Poor phase disengagement at 0.01 M HNO3 (emulsion); rapid disengagement at >0.1 M HNO3 | Extraction and stripping quantitative in multi-stage mixer–settler tests; HNO3 also extracted but stripped quantitatively; more HNO3 extracted when using TBP instead of DHOA as phsae modifier |  | Extraction of HNO3 increases with [TODGA] but higher [TODGA] may be neccesary for higher [Ln/An] fuels; Nd loading depends on modifier type and concentration
Baker et al. have used a solvent system containing TODGA and DHOA to recover 241Am from aged Pu powders.[Citation48] This system was designed for a rather specific application where the Am is recovered from a Ag/Am solution in near quantitative yield. A full flowsheet has been run and a plant designed for high throughput Am recovery. It is run with a high HNO3 concentration extract section followed by a low HNO3 strip. | TODGA | [5 empty] | High HNO3 extraction section followed by low HNO3 strip; applied to Am recovery from aged Pu powders |  |  | Near quantitative Am recovery; demonstrated at plant-scale flowsheet
Early centrifugal contactor studies by Modolo et al. using TODGA/TPH necessitated the addition of oxalic acid (0.4 M) to suppress third phase formation and decrease DZr values compared with TODGA alone.[Citation41] This led to precipitation of Ln/An oxalates in the stripping process, a very undesirable facet of a potential process. As a result, TBP was added as a phase modifier. The effects that variation of TBP and oxalic acid concentration had on the distribution ratios of TODGA (containing HEDTA—for DPd supression) in TPH from a 3 M aqueous phase of simulated HAR with composition as detailed in Table S3 were studied. In batch experiments containing only TODGA (0.2 M) in TPH and HEDTA (0.05 M), and varying concentrations of oxalic acid (from 0.15 to 0.4 M) in a synthetic HAR, high distribution ratios were observed for Ln and An (>200 and >30/>90 for La/Ce, respectively, all of which increase with increasing oxalic acid concentration). No third phase was observed even at low oxalic acid concentrations (<0.3 M), contrary to previous observations when used without a modifier. DZr decreases with increasing oxalic acid concentration (0.68 to 0.042,) while DMo increases slightly (0.081 to 0.14) with oxalic acid concentrations of 0.15 to 0.4 M, respectively. Pd extraction is suppressed by the addition of HEDTA while Sr appears to be co-extracted with the distribution ratio increasing from 1 to 2 with increasing oxalic acid concentration. The authors note that an oxalic acid concentration of 0.3 M should be sufficient to adequately suppress Zr extraction in processes (D < 0.1). Addition of TBP to the organic phase allows lower concentrations of oxalic acid to be used to obtain acceptable distribution ratios for Zr and Mo, with the distribution ratios being increased slightly for Zr and Sr when lower concentrations of TBP are used (0.25 vs. 0.5 M). However, it is noted by the authors that, with TBP addition, an oxalic acid concentration of 0.15 M is sufficient for process development (DLn/An(III) >200 and most DFP <0.03, Table S8). Plots of the dependence of distribution ratios on the variation of HNO3 concentration for some An and FPs are presented in Fig. 9. All An except UO22+ are extracted with high distribution ratios, UO22+ distribution ratios are low but still >10 at HNO3 concentrations >2 M. The DZr values rise with increasing HNO3 concentration but are suppressed with the addition of 0.2 M oxalic acid and, as can be seen from the results in Table S9 (bottom), addition of HEDTA effectively suppresses Pd extraction. | TODGA | [5 empty] | Process tested in centrifugal contactors with HAR simulant; oxalic acid and TBP added as modifiers; HEDTA used for Pd suppression |  | Third phase suppressed by oxalic acid (≥0.15 M) and TBP; precipitation of Ln/An oxalates during stripping noted | High distribution ratios for Ln and An (DLn>200, DAn>200, DLa>30, DCe>90); UO22+ extraction lower (D >10 at >2 M HNO3); Sr partly co-extracted; Pd extraction suppressed by HEDTA; Zr extraction suppressed by 0.3 M oxalic acid | Zr suppression achieved (D <0.1 at 0.3 M oxalic acid); Ln/An vs. fission products (FP) separation improved (Ln/An >200, DFP <0.03 with TBP + oxalic acid) | Distribution ratios increase with oxalic acid concentration; DZr decreases, DMo increases; DZr increases with [HNO3] but suppressed by oxalic acid; Pd extraction suppressed by HEDTA
Further studies on the extraction behavior of TBP/TODGA have been performed using odourless kerosene (OK) as the diluent.[Citation49] The authors show that the extraction of Am and Eu is performed by the TODGA not TBP and that it proceeds even in the presence of U at 0.21 M. Np extraction by 30 v/v % TBP and TODGA 0.1–0.4 M in OK is favorable with DNp>5 when [HNO3]>2 M. This is interesting as it does not require any oxidation state control and the usually inextractable (by TBP alone) NpO2+ is extracted by this composition. Similarly, when the U concentration is increased from 0.021 to 0.21 M DNp increases from 3 to 10. The authors also studied technetium (Tc) behavior with the solvent system as it is known to be co-extracted as a counter ion in extraction processes. It was observed that TODGA increases DTc compared with TBP alone; therefore, it must be forming Tc/TODGA complexes. Increasing the concentration of HNO3 decreases DTc to <1 when HNO3 concentration is >3 M (Fig. 10). This implies that a high HNO3 concentration scrub should be capable of removing the co-extracted Tc during a process. The authors also demonstrated the strong preference TODGA displays for Pu3+ over Pu4+ (using ascorbic acid as the reductant), thereby increasing DPu by an order of magnitude, as observed elsewhere.[Citation29,Citation43] The authors also probed the effect of U in the extraction, in a scenario that would route some U with the remaining An to alleviate Pu proliferation concerns by not creating a pure Pu form. They demonstrated competition between TBP and TODGA for binding U in the organic phase. | TODGA | TODGA more readily forms complexes with Am, Eu, Tc, Np than TBP does |  |  |  |  | Organic phase: 30 v/v% TBP, 0.1-0.4 M TODGA in odourless kerosene (OK); oxidation state control not required; tested with 0.021-0.21 M U; high [HNO3] scrub suggested for Tc removal |  |  | Am and Eu extracted by TODGA not TBP; extracts Np efficiently (DNp > 5 at >2 M HNO3, DNp = 10 in 0.21 M U); Tc also extracted by TODGA | Preference for Pu3+ over Pu4+; TBP competes with TODGA for U binding | Np extraction efficient only when [HNO3] > 2 M; DNp increases with U concentration (0.021 to 0.21 M); DTc decreases with increasing HNO3 (>3 M); Tc removal possible by high [HNO3] scrub
Building on batch test work, Modolo et al. developed flowsheets for use on the HAR simulant detailed in Table S3, Supplementary Information.[Citation41] With an aqueous phase consisting of 4.4 M HNO3, 0.2 M oxalic acid and 0.05 M HEDTA and organic phase with 0.2 M TODGA, 0.5 M TBP in TPH they performed two experiments. The second one used the optimized acidities and flow rates deduced from the first test; the flowsheet is presented in Fig. 11. Recoveries following the flowsheet tests were >99.9% of An and Ln in the product stream with most of the U (~1.5% U was routed with the raffinate). Ru presented an issue with ~10% being co-extracted with the An and Ln and ~7.5% remaining in the solvent after back-extraction. The final An and Ln fraction contained 0.03% Sr, 0.12% Zr and 1.5% Ru (of the initial content). All the mass balances and routings of the elements are presented in Table S9. It can be seen that with a fresh solvent (radionuclides were added one day prior to experiment) and the addition of oxalic acid coupled with the high number of strip stages and optimized acidities, the extraction of Zr and Mo can be successfully suppressed in contrast to trials by Ansari et al. using DHOA as a modifier (see Section 2.4.1.2). Additional development work has been performed, leading to the production and validation of a model using the PAREX code.[Citation50] The feed was 3–4 M HNO3 and a scrub of HEDTA and oxalic acid was used to control the problematic fission products. Cold tests and subsequent spiked testing validated the model and led to genuine hot tests, as published by Magnusson et al.[Citation51] Using an organic phase of TODGA (0.2 M) with TBP (0.5 M) as phase modifier a 32 stage centrifugal contactor extraction was performed on an aqueous phase of 4.4 M HNO3, 0.2 M oxalic acid and 0.05 M HEDTA. The results of the experiment are very promising (Table S12) with the only identified issue being organic entrained HNO3 (solved with increased scrub stages) and Ru retention in the organic phase post-scrub. Note, however, that this is a single use test of the organic phase so little solvent degradation is observed, thus the potential for further elemental retention by degradation products is not apparent. The authors also note that a 3.5 fold increase in aqueous waste volume compared to the initial feed occurs due to low HNO3 concentration scrubbing that is required to decrease acidity and the content of co-extracted elements. | TODGA |  | minimal degradation observed (single use test, no significant radiolysis effects) |  |  |  | Effective in 3–4 M HNO3 with oxalic acid and HEDTA scrubbing; tested under counter-current hot conditions; Organic phase: 0.2 M TODGA with 0.5 M TBP as phase modifier; Aqueous phase: 4.4 M HNO3, 0.2 M oxalic acid, 0.05 M HEDTA; low concentration scrubbing leads to 3.5 fold increase in aqueous waste volume |  | Organic entrained HNO3 observed, resolved with scrub stages, Ru retention in organic phase post-scrub | >99.9% recovery of An and Ln; U mostly routed to raffinate (~1.5%); | Ru partially retained in organic phase post-scrub | Extraction of Zr and Mo suppressed by oxalic acid;
The chemistry of the organic phase has been further developed by the addition of 5% iso-decanol in n-dodecane,[Citation52] using a relatively low concentration of TODGA (0.05 M), which is justified by the lower concentration of extractable metal ions in Pressurized Heavy Water Reactor (PHWR) waste (<2 gL−1). The use of iso-decanol prevented the formation of a third phase even when in contact with a 3 M HNO3 aqueous phase of 0.35 M Nd and allowed maximum loading of the organic phase, leading to an organic phase of 0.016 M Nd3+ (implying stoichiometric loading of a 1:3 M:L species). Gujar et al. measured distribution ratios for Np(IV) and Pu(IV) for a range of DGA molecules, TPeDGA, THDGA, TODGA and TDDGA in n-dodecane containing 30 v/v% iso-decanol.[Citation35] Using 0.1 M of each DGA the authors measured distribution ratios between 0.5 and 6 M HNO3. Once the HNO3 concentration was >1 M, TODGA displayed a greater preference for Np than Pu. For Pu, TODGA distribution ratios were greatest between 2–3 M HNO3. Np extraction in all cases exhibited a sharp increase in distribution ratio to 3 M HNO3 and then increased slowly to 6 M HNO3, whereas for Pu the increase in DPu was gradual throughout the increase in HNO3 concentration. Work using 5 v/v.% 1-octanol as the modifier with 0.2 M TODGA in TPH has provided distribution ratios for almost the entire Ln series and Am and Cm.[Citation53] The results show a strong HNO3 concentration dependence of the distribution ratios and the increased extractability of the heavier Ln compared with the lighter Ln (Fig. 12). It is also clear that there is a slight preference for Cm over Am over the entire HNO3 concentration range. | TODGA |  |  |  |  | Organic phase reached 0.016 M Nd3+, consistent with 1:3 M:L stoichiometric loading (0.05 M TODGA added) | iso-decanol in n-dodecane; low TODGA concentration, 0.5-6 M HNO3 |  | No third phase due to iso-decanol even with 3 M HNO3 and 0.35 M Nd | Greater preference for Np over Pu above 1 M HNO3; heavier Ln extracted more strongly than lighter Ln; Cm slightly preferred over Am | Greater preference for Np over Pu above 1 M HNO3; heavier Ln extracted more strongly than lighter Ln; Cm slightly preferred over Am | Np extraction rises sharply up to 3 M HNO3 then slowly increases; Pu increases gradually up to 6 M HNO3; Ln and An extraction strongly dependent on HNO3 concentration
Figure 13 shows the flowsheet used and Table S11 shows the elements recovered from the processing of simulated PHWR wastes using TODGA/iso-decanol/n-dodecane organic phases by Gujar et al.[Citation52] The results obtained show promise for processing of BWR (Boiling Water Reactor) fuels. Extraction of Fe and Zr is suppressed with the use of oxalic acid/HEDTA and the extracted Mo and Ru ions are effectively scrubbed in the scrubbing stages leaving a pure Ln/An and Y product stream containing the Ln: La, Ce, Pr, Nd, and Sm (see Table S11 for data on some Ln, An and important FPs). | TODGA | [5 empty] | Organic phase: TODGA/iso-decanol/n-dodcane |  |  | Extraction of Fe and Zr suppressed with oxalic acid/HEDTA; Mo and Ru scrubbed effectively, yielding a pure Ln/An/Y product stream (La, Ce, Pr, Nd, Sm)
The i-SANEX process has been demonstrated with full scale centrifugal contactor counter current extraction experiments. The process demonstration used an organic phase consisting of 0.2 M TODGA with 5 v/v% 1-octanol in TPH and an aqueous phase similar in composition to that described in Table S1, with 0.05 M CDTA instead of oxalic acid.[Citation54,Citation55] The full process included: a Ln/An extraction step using TODGA; HNO3, Mo and Sr scrubbing using oxalic acid and CDTA; selective An stripping using the hydrophilic ligand SO3-Ph-BTP (tetra(sulphophenyl)-substituted-bis-triazinylpyridine) and a final Ln strip using an aqueous citric acid buffer solution at pH 4, as shown in Fig. 14. Mo, Zr and Pd were efficiently held in the initial aqueous phase using CDTA but the scrub sections proved less efficient for the back-extraction with distribution ratios >1 (Table S13). However, the initial addition of CDTA to the feed made this much less of an issue due to the low initial amounts in the organic phase requiring scrubbing. Sr scrubbing was proven to be highly efficient with the low HNO3 concentration in the 2nd scrub bank, back extracting almost all the co-extracted Sr. The issue of Ru retention in the organic phase was once again highlighted as being a fundamental issue for DGA based extraction processes. The final An stripping stage using a fresh organic TODGA solution and an aqueous phase of SO3-Ph-BTP in HNO3 recovered near quantitative amounts of Am and Cm with slight retention of Ru and Sr. Final Ln stripping by citrate was highly efficient for the heavier Ln and displayed the lowest efficiency with La where 0.4% remained in the organic phase. Ru, however, was again not stripped from the organic phase with either SO3-Ph-BTP or citrate, with 14.7% remaining in the organic phase (Table S13). | TODGA | [5 empty] | Organic phase: 0.2 M TODGA, 5 v/v% 1-octanol in TPH; Aqueous phase: See Table S1, with 0.05 M CDTA instead of oxalic acid (for Mo and Sr scrubbing) |  |  | Near-quantitative recovery of Am and Cm with SO3-Ph-BTP; efficient Ln stripping with citrate (best for heavier Ln, least for La) | Mo, Zr, and Pd suppressed by CDTA; Ru retention in organic phase highlighted as persistent issue; slight Sr retention during stripping; efficient citrate strip for heavier Ln but low efficiency for La
| SO3-Ph-BTP | Hydrophilic | [7 empty] | Selectively strips An
DMDOHEMA can extract the trivalent An and Ln and other metal ions and is used as the extractant for the DIAMEX-SANEX process.[Citation56] However, in the context of TODGA-based extractions, its primary function is to increase the loading capacity and available operating window of the solvent, acting as a phase modifier as well as a co-extractant. Given the practical application of DMDOHEMA in DGA based processes, that is to increase loading capacity, it is necessary to discuss its applications here. More information on the basic extraction chemistry of DMDOHEMA is available elsewhere.[Citation57–Citation59] | DMDOHEMA |  |  |  |  | Increases loading capacity; expands operating window of solvent | Used in DIMEX-SANEX process |  | Acts as phase modifier | Extracts trivalent An and Ln and other metals (used in DIAMEX-SANEX process)
Brown et al. have performed a study on the ability of a variety of DGA solvents to extract aqueous phases of relatively high Pu loadings.[Citation60] The need to understand the behavior of biphasic systems such as these is that, during homogeneous An recycling scenarios, dissolved used fuels from fast reactor fuel cycles will have much higher Pu contents than thermal reactor fuels. In Europe, it is currently envisaged that GANEX processes would be suitable options for this fuel cycle scenario. The GANEX process requires a CHON solvent capable of extracting An from Np to Cm in oxidation states from III-VI; DGA ligands are thus promising ligands for this application. This range of oxidation states brings additional issues and concerns particularly regarding the loading capacity of the organic phase. Initial experiments utilized Th as an analog of Pu, with an organic phase containing TODGA, TBP and 1-octanol in various ratios (Table 6). Without the addition of 1-octanol or TBP as phase modifiers, solvent loading is very low. However, alongside the increased loading there is a concomitant decrease in DEu and DAm due to competition for organic phase solvation. Upon moving to Pu from Th, very different behavior was observed with the precipitation of a brown solid (only redissolved by AHA, acetohydroxamic acid) upon extraction from HNO3 solution; this is instead of a traditional third phase. The solid was shown to be a Pu-TODGA compound, likely to be similar in composition to that crystallographically identified by Reilly et al. for the tetramethyl analog—[Pu(TMDGA)3][NO3]4.EtOH.[Citation61] As can be seen in Table 6, increased concentration of TBP and 1-octanol could not prevent the formation of the solid (at best it could allow loading up to around 0.053 M). Due to the issues surrounding the observed precipitate, the organic phase modifier was varied, using other molecules already used in alternative processes, HDEHP, DMDOHEMA, and DHOA. As well as varying the modifier, the DGA was altered to the dodecyl version (TDdDGA, TetraDodecylDGA), which had shown no third phase formation in contact with high Nd concentration solutions (Table 7, top). Consequently, it was shown that HDEHP provides the highest loading but does not allow easy back extraction of the Pu. However, the malonamide, DMDOHEMA, provided the optimal modification in terms of organic phase loading and stripping ability for both DGAs. The use of TDdDGA improved organic phase loading but caused the solvent to become very viscous—an undesirable property. Further optimization of the solvent composition (Table 8) led to 0.2 M TODGA and 0.5 M DMDOHEMA being selected as the most suitable organic phase composition for further development. Further work gave the best strip solution for Pu4+ as 0.1 M HNO3 with 0.5 M AHA with DPu~0.14; however, this was found to be very acid dependent. Aqueous phases containing AHA and/or SO3-Ph-BTP can be used to selectively or concurrently strip Np/Pu and Am/Cm.[Citation62] | TODGA |  |  |  |  | Loading improved with modifiers (TBP, 1-octanol, DMDOHEMA); low without modifiers |  | Precipitates as Pu-TODGA solid under high Pu loading; solid redissolved by AHA | Unusual precipitate formation instead of third phase when extracting Pu; modifiers unable to prevent | Extracts Pu but decreased DEu and DAm due to competition for solvation; 0.2 M TODGA with 0.5 M DMDOHEMA selected as best organic phase composition for Pu extraction |  | Acid dependence noted for Pu stripping; DEu and DAm decreases with higher solvent loading
| TMDGA | [6 empty] | Forms Pu-TMDGA solid complex [Pu(TMDGA)3][NO3]4·EtOH (from analog study)
| TDdDGA | dodecyl version of TODGA |  |  |  | Improved loading capacity |  | Solvent becomes very viscous (undesirable property) | No third phase with high Nd concentration solutions
| DMDOHEMA | malonamide |  |  |  | Increases organic phase loading; improves stripping ability for Pu |  |  | Acts as effective phase modifier preventing third phase and enabling higher loading | 0.5 M DMDOHEMA with 0.2 M TODGA selected as best organic phase composition for Pu extraction
Further work on the 0.2 M TODGA and 0.5 M DMDOHEMA system used the diluent Exxsol-D80, similar in composition to OK.[Citation63] Distribution ratio measurements were undertaken for most of the Ln series and Am and Pu from a range of HNO3 concentrations (Fig. 15). The solvent composition behaved very similarly to one containing TODGA alone with an improved operating envelope before third phase formation characteristics when in contact with high Pu concentrations. The behavior of the solvent system with a variety of fission products that have been shown to be co-extracted with the An and Ln was also studied; with Zr and Pd being a key focus.[Citation55] With the addition of CDTA to the aqueous phase prior to extraction, Zr and Pd extraction can be suppressed even in the presence of macro concentrations of Pu (Table S13). Similar to the results published by Wilden et al., CDTA shows promise for the masking of the problematic FPs during separations using TODGA, with DZr and DPd decreasing by orders of magnitude while DPu remains sufficiently large for extractions to proceed.[Citation54,Citation55] Studies on the extraction of Np in various oxidation states by TODGA, DMDOHEMA and the proposed GANEX solvent containing TODGA and DMDOHEMA have also been reported.[Citation36] It is well known that Np displays a complex chemistry in nitric acid with at least three inter-convertible oxidation states (IV,V,VI) each with a varying affinity for organic phases; therefore, specific data on Np behavior in the GANEX system was considered essential. The authors obtained DNp values for Np4+, NpO2+ and NpO22+. Initial studies into the stoichiometry of extracted species (from Odourless Kerosene) showed variation to be dependent on oxidation state, extractant and aqueous phase HNO3 concentration (Table 9). Where the stoichiometry is >2 for TODGA/NpO22+ it is assumed this is due to outer sphere effects or lower denticity of coordination of TODGA. It was shown that the individual extractants can work independently and, synergistically, in the order Np4+>NpO22+>>NpO2+ (Fig. 16). They demonstrated that through addition of 0.5 M AHA (or formohydroxamic acid, FHA) with HNO3 concentrations <0.3 M to the aqueous strip phase, DNp<0.1 was achieved, which will allow stripping of Np in processes. In the organic phase, NpO2+ rapidly disproportionates into Np4+ and NpO22+ and, therefore, becomes more extractable. Even with attempts to stabilize the NpO22+ to NpO2+ reduction using hydroquinone, disproportionation was extremely rapid when extracted from HNO3 concentrations >3 M. The results suggest that NpO2+ stability with respect to disproportionation follows the pattern; 0.2 M TODGA/OK < 0.2 M TODGA/0.5 M DMDOHEMA/OK < 0.5 M DMDOHEMA/OK. Further work is acknowledged to ensure that complete recovery of the full An inventory can be achieved using conditions that are amenable to Np recovery. However, the potential for Np recycle in low HNO3 concentration scrub sections (required for Fe and Sr scrubbing) remains a distinct possibility and so a detailed kinetic analysis of Np(V) disproportionation and oxidation in the GANEX system is needed for developing a quantitative model of its behavior. | TODGA | Stoichiometry of extracted species dependent on Np oxidation state, extractant, and HNO3 concentration. When stoichiometry >2 for TODGA/NpO22+, assumed due to outer sphere effects or lower TODGA coordination denticity; Individual extractants can work independently and synergistically; NpO2+ stability with respect to disproportionation follows 0.2 M TODGA/OK < 0.2 M TODGA/0.5 M DMDOHEMA/OK < 0.5 M DMDOHEMO/OK |  |  |  | Improved operating envelope before third phase formation at high Pu concentrations | Exxsol-D80 diluent used (similar to OK); low HNO3 concentration (<0.3 M) |  |  | Individual extractants can work independently and synergistically, in the order Np4+ > NpO22+ >> NpO2+; DNp<0.1 achieved with addition of 0.5 M AHA or FHA with [HNO3]<0.3 M. | Zr and Pd extraction suppressed by CDTA while Pu extraction remains sufficient | Synergistic extraction order: Np4+ > NpO22+ >> NpO2+; DNp < 0.1 with AHA/FHA at <0.3 M HNO3 (effective stripping of Np)
| DMDOHEMA | stabilizes Np(V) relative to TODGA |  |  |  | Improved operating envelope before third phase formation at high Pu concentrations (compared to TODGA alone) |  |  |  | Participates in synergistic extraction order Np4+ > NpO22+ >> NpO2+
| TODGA + DMDOHEMA | NpO2+ stability: TODGA < TODGA+DMDOHEMA < DMDOHEMA |  |  |  | Improved operating envelope before third phase formation at high Pu concentrations |  |  |  | Synergistic extraction order Np4+ > NpO22+ >> NpO2+; DNp < 0.1 with AHA/FHA at <0.3 M HNO3 (effective stripping of Np)
Further work by Carrott et al. continued to investigate the behavior of the EURO-GANEX solvent formulation of 0.2 M TODGA/0.5 M DMDOHEMA in Exxsol D80 with regard to Pu, Am and some of the problematic (with DGAs) fission products.[Citation62] The main issues highlighted were with Fe, Sr, Pd, Ru, Tc, Mo and Zr; there is also the issue of the behavior of the solvent system when loaded/in contact with a HAR containing the whole range of potential metal ions, similar to that given in Table S3. Concern about the behavior of Sr in processes using TODGA has been expressed by multiple groups but Carrott and co-workers demonstrated that performing the extraction at >5 M HNO3, followed by a 0.5 M HNO3 scrub to remove excess acid from the solvent is sufficient to prevent Sr breakthrough to the organic product. Fe, however, is not as easily managed, demonstrating a sharp increase in distribution ratio at >1 M HNO3 and third phase formation once Fe concentration is >0.23 M, see Fig. 17. This can be partially mitigated through the addition of CDTA but it will still create issues. Therefore, it is proposed that the extract section is decreased to <3 M HNO3. However, this may then cause difficulties with regard to Np behavior as discussed previously.[Citation36] The authors measured batch distribution ratios for a whole range of metal ions under conditions found at various points in proposed flowsheets and these are reported in Table 10. As can be seen the An and Ln are efficiently extracted and remain in the organic phase under scrubbing conditions. The Sr may present an issue in initial extraction but can be scrubbed (D < 0.5) using low HNO3 concentration conditions. Likewise, Zr and Pd are held back in the HAF (Highly Active Feed) through use of CDTA. Se, Mo and Ru also present issues with sufficiently large distribution ratios in the extract and scrub experiments. Further batch tests investigating the effect of increasing the CDTA concentration showed that this is not sufficient to preclude extraction and so it is likely that these would be extracted and could not be scrubbed in the process. It is, therefore, likely that the solvent would become contaminated by Ru and possibly Se and Mo and that a separate process of the clean-up of used solvent will be required in a continuous process using recycled solvent. | DMDOHEMA | [5 empty] | Extraction at >5 M HNO3 with 0.5 M HNO3 scrub prevents Sr breakthrough; reducing extract section to <3 M HNO3 proposed to mitigate Fe issues |  | Third phase formation observed at Fe >0.23 M | Efficient extraction of An and Ln under scrubbing conditions; Sr can be scrubbed (D < 0.5) at low HNO3; Zr and Pd suppressed by CDTA | Sr manageable via scrub; Fe problematic; Zr and Pd held back with CDTA; Se, Mo, Ru show significant extraction | Fe shows sharp increase in distribution ratio at >1 M HNO3; third phase occurs once Fe >0.23 M; Sr scrubbed at low HNO3; Increasing CDTA concentration not sufficient to prevent Se, Mo, Ru extraction
It is clear that the substantial addition of DMDOHEMA as a phase modifier/co-extractant to the TODGA/kerosene solvent, to manage the Pu loading challenge, has added significant complexity in the GANEX system. This specific example nicely reinforces the need to look at all aspects of solvent behavior that can affect process performance in an integrated fashion. | DMDOHEMA |  |  |  |  | Helps manage Pu loading challenge | Added as phase modifier/co-extractant in TODGA/kerosene solvent
| TODGA |  |  |  |  | Works with DMDOHEMA to manage Pu loading | Used in kerosene solvent, part of GANEX system
Centrifugal contactor extractions on simulated high burn-up, high Pu content fuel, simulating the GANEX-1 product (Pu loading 0.041 M), including a final An/Ln separations step, have been undertaken (the so-called ‘EURO-GANEX’ process).[Citation65] There are some important differences between the experimental conditions here and other flowsheet tests, mainly in the addition of 0.05 M CDTA to the HAR to successfully prevent Zr and Pd extraction.[Citation55] The experimental design is presented in Fig. 18 and will be discussed briefly. The high active feed, i.e. GANEX-1 product, is contacted with 0.2 M TODGA/0.5 M DMDOHEMA in Exxsol D80 to isolate the Ln and An. This is then scrubbed using 0.5 M HNO3 to remove co-extracted Sr and Fe, these high and low concentration HNO3 stages cause accumulation across the contactors (as the change in distribution ratios between the high and low HNO3 concentration conditions allows extraction and back extraction in one battery). The An were then stripped using SO3-Ph-BTP and 0.054 M AHA and a follow up stage with decreased concentration of SO3-Ph-BTP (0.018 M). The Ln were finally recovered from the organic phase using a glycolate strip solution. While the flowsheet test was generally successful, there was incomplete extraction of Np in the first extract scrub contactor; this was addressed in a later flowsheet test discussed below.[Citation66] The subsequent resolution to this problem is believed to be due to the formation of nitrous acid from radiolytic degradation of HNO3, thereby catalysing the oxidation of Np(V) and so increasing the concentration of Np in extractable oxidation states, as has been observed in the PUREX process.[Citation67]There is also some contamination of the An product with Eu (a model Ln), a failing that again was solved in subsequent work.[Citation66] | TODGA | [5 empty] | 0.2 M TODGA in Exxsol D80 with 0.5 M DMDOHEMA; contacted GANEX-1 product; scrub with 0.5 M HNO3; part of EURO-GANEX flowsheet |  |  | Supported An/Ln extraction; incomplete Np extraction in first scrub |  | Extraction depends on high vs low HNO3 concentration; Np extraction improved by nitrous acid oxidation
| DMDOHEMA | [5 empty] | 0.5 M DMDOHEMA in Exxsol D80 with 0.2 M TODGA |  |  | Co-extractant aiding Pu/Ln/An separation
| SO3-Ph-BTP | [5 empty] | Used at high concentration then 0.018 M in stripping steps |  |  | Stripped An from loaded solvent; some Eu contamination
| AHA | [5 empty] | 0.054 M AHA used as co-stripping agent with SO3-Ph-BTP |  |  | Aids in actinide stripping
| CDTA | [5 empty] | 0.05 M CDTA added to HAR to prevent Zr and Pd extraction |  |  | Prevented Zr and Pd co-extraction |  | Effectively suppresses Zr/Pd extraction under those conditions
A hot test to demonstrate the EURO-GANEX process flowsheet was performed and results have been partially published by Malmbeck et al.[Citation66] Following dissolution of a legacy fast reactor fuel, uranium extraction in the GANEX first cycle was implemented. Post uranium removal, CDTA was added to the GANEX-1 product stream to act as a Zr and Pd hold back reagent, the Pu concentration was altered to 0.041 M and the HNO3 concentration increased to 5.9 M to enhance disproportionation of NpO2+. Using an organic phase comprised of 0.2 M TODGA and 0.5 M DMDOHEMA in Exxsol-D80, recovery of An and Ln was very good. Following co-extraction, separation and recovery of the An from the Ln was done by selective stripping using SO3-Ph-BTP+AHA (Fig. 19). Further development of the process is envisaged to include development of CHON aqueous phase selective An complexants (instead of SO3-Ph-BTP). | TODGA | [5 empty] | 0.2 M TODGA in Exxsol-D80 with 0.5 M DMDOHEMA; used for An/Ln co-extraction |  |  | Very good co-extraction of An and Ln when used with DMDOHEMA |  | Extraction influenced by HNO3 concentration (5.9 M enhanced Np disproportionation)
| DMDOHEMA | [5 empty] | 0.5 M DMDOHEMA in Exxsol-D80 with 0.2 M TODGA |  |  | Very good co-extraction of An and Ln when used with TODGA
| CDTA | [5 empty] | 0.05 M CDTA added to GANEX-1 product stream |  |  | Prevented Zr and Pd co-extraction
| SO3-Ph-BTP | [5 empty] | Used in combination with AHA for selective An stripping |  |  | Enabled An/Ln separation | Good An/Ln separation
| AHA | [5 empty] | Co-used with SO3-Ph-BTP for stripping step |  |  | Assisted in selective actinide recovery | Good An/Ln separation
A modification to the EURO-GANEX flowsheet was subsequently reported by Carrott et al. This was termed the TRU-SANEX process and aimed at heterogeneous recycle of An.[Citation68] The extraction-scrub section of this flowsheet was essentially the same as EURO-GANEX but then separately stripped Np+Pu followed by Am+Cm and finally Ln. The results show similar findings to those discussed above with slight variation. A high concentration of HNO3 (5.9 M) improved the extent of disproportionation/oxidation of the inextractable Np(V) and the number of low acidity scrub stages was reduced to limit Np backwashing. This led to ~6–9% of the Np being lost to the aqueous raffinate but it is envisaged that in a hot test using genuine fuel this would be avoided, similar to the reports of Malmbeck et al. through (radiolytically generated) HNO2-induced Np(V) oxidation.[Citation66] Cs and Sr were scrubbed as in the EURO-GANEX process, with Sr being slightly recycled between high and low acid sections of the flowsheet. Mo and Ru were shown to be issues, being routed with the solvent (~100% of Mo and 50% Ru) and attempts at stripping failing, implying either contamination of the solvent or routing with the Np+Pu product—an issue which still must be resolved. Pd also proved problematic despite the use of CDTA in the aqueous feed, this is postulated as being due to precipitation of PdO. The stripping of the loaded organic was achieved through two separate stages, one containing AHA in HNO3 and the other SO3-Ph-BTP in HNO3, yielding separate Np+Pu and Am+Cm product streams. | CDTA | [5 empty] | Added in aqueous feed to suppress Pd extraction |  |  | Ineffective for Pd (PdO precipitation suspected) |  | Pd suppression not achieved under these conditions
| SO3-Ph-BTP | [5 empty] | Used in HNO₃ stripping stage for selective Am+Cm recovery |  |  | Stripped Am+Cm from loaded solvent | Np+Pu and Am+Cm successfully separated
| AHA | [5 empty] | Used in HNO₃ stripping stage for selective Np+Pu recovery |  |  | Stripped Np+Pu from loaded solvent | Np+Pu and Am+Cm successfully separated
Addition of modifiers to TODGA based organic phases can sufficiently increase the operating window to allow for macro loading of the organic phase without third phase formation. Modifier (or in some cases co-extractant) choice can vary the potential application of the solvent formulation with several examples provided. These include the use of: DMDOHEMA for high burn-up, high Pu (and other metal) content spent fuel liquors—EURO-GANEX. Alcohols for the i-SANEX-type processes, which operates post U(/Pu/Np) removal. TBP, which works well but does not adhere to the CHON principle. Or other amides, which work but have not been as extensively tested as the others and have, in part, been superseded. All of the processes performed satisfactorily, particularly with respect to the An (and Ln) solvent loading, but have residual issues with the extraction of FP (Sr, Tc, Fe, Mo and Ru); some of which have been overcome (Sr, Fe and Tc) through low/high concentration acid scrubbing while some remain outstanding (Mo and Ru). None of the reports thus far have dealt with issues related to multiple reuse of the TODGA solvents such as potential build-up of the unwanted species or degradation products and the configuration of a solvent clean-up process. | TODGA | Concerns about potential build-up of degradation products with reuse |  |  |  | Macro loading of organic phase possible without third phase formation | TODGA-based organic phase with modifiers; solvent clean-up not yet addressed |  | Prevents third phase formation with modifiers | Effective for An/Ln extraction but FP (Mo, Ru) remain problematic |  | Reuse dependent on solvent clean-up; acid scrubbing resolves Sr, Fe, Tc but not Mo, Ru
| DMDOHEMA | [5 empty] | Used as modifier in EURO-GANEX for high burn-up, high Pu content fuels
| Alcohols | [5 empty] | Used as modifiers in i-SANEX processes (post-U/Pu/Np removal)
| TBP | Does not adhere to CHON principle |  |  |  |  | Used as modifier; works well operationally |  |  | Performs satisfactorily but violates CHON
DGAs have been clearly demonstrated to be a promising class of molecules for extracting trivalent actinides and lanthanides from nitric acid. The most well-known and studied example is TODGA but this has known problems with third phase formation and fission product co-extraction. A number of TODGA-based solvent extraction processes for the recovery of minor actinides have been devised and successfully tested with simulant feeds and in some cases with irradiated nuclear fuel solutions. | TODGA |  | Still operational in some cases with irradiated nuclear fuel solutions |  |  |  | Effective in nitric acid media; tested with simulant and irradiated fuel feeds |  | Known problems with third phase formation | Demonstrated strong extraction of trivalent actinides and lanthanides; known problems with fission product c-coextraction |  | Co-extracts fission products (not fully selective)
| DGAs (general) | [5 empty] | Demonstrated suitability for An(III)/Ln(III) extraction from nitric acid |  |  | Promising extractants for trivalent actinides and lanthanides
The modifiers that have been tested with TODGA are DHOA, TBP, 1-octanol, iso-decanol, n-decanol and DMDOHEMA. Each have their own advantages and disadvantages. With DHOA >1 M third phase formation is suppressed but acid extraction is increased considerably and metal loading is also suppressed. TBP has been shown to work on genuine fuel raffinate without third phase formation but is not CHON and speciation in the organic phase is unknown. Octanol extracts relatively little acid and allows stoichiometric loading in most instances (>5% v/v) and has also been demonstrated in counter-current flowsheet tests. DMDOHEMA has been shown to allow contact of TODGA solutions with aqueous phases of high tetravalent actinide (Th/Pu4+) concentrations, which none of the other modifiers were capable of. Modifier choice would likely be dependent on the nature of aqueous phase composition but DMDOHEMA and (1/iso)-alcohols would appear to demonstrate the best characteristics for most circumstances. | DHOA |  |  |  |  | Suppressed metal loading at >1 M |  |  | Third phase suppressed at >1 M |  |  | At >1 M, increases acid extraction
| TBP | Not CHON; speciation in organic phase unknown | [6 empty] | No third phase formation in genuine raffinate | Effective in genuine fuel raffinate
| 1-Octanol |  |  |  |  | Allows stoichiometric loading | >5% v/v concentration; demonstrated in counter-current flowsheet tests |  |  |  |  | Extracts relatively little acid
| iso-Decanol | Alcohol-type modifier with favorable properties | [9 empty] | Performance depends on aqueous composition
| n-Decanol | Alcohol-type modifier with favorable properties | [9 empty] | Performance depends on aqueous composition
| DMDOHEMA | [7 empty] | Prevents third phase | Demonstrated effective extraction where others failed |  | Works with high Th/Pu(IV) aqueous concentrations
Post extraction organic phase speciation with An3+ has largely been shown to be 1:3 (M:L). Where measurements have found it to be 1:4 or higher this is likely to be due to outer sphere organization of the DGAs in micellar type structures. The micellization of the extractant in the organic phase leads to third phase formation and modifiers are thus important in disrupting this tendency. The hydrodynamic properties of DGA-containing organic phases pre- and post-irradiation have been shown to be generally acceptable for processes with and without phase modifiers although increased viscosities of highly loaded organic phases containing TDdDGA have been noted. | DGAs (general) | hydrodynamic | Hydrodynamic properties acceptable pre- and post-irradiation | Speciation with An³⁺ typically 1:3 (M:L); 1:4 or higher attributed to outer-sphere organization in micellar structures |  |  |  | Micellization tendency in organic phase | Micellization of extractant leads to third phase formation; modifiers disrupt this tendency
| TDdDGA | [6 empty] | Increased viscosity in highly loaded organic phases
The different methodologies of measurement of third phase formation and use of n-dodecane for testing mean that further testing must be performed in industrially applicable diluents such as Exxsol-D80 or TPH, as are currently used. This is due to the high dependence of third phase formation on the diluent due to micellar formation and aggregation. Exxsol-D80, for instance, is partially branched with (very low levels of) aromatic hydrocarbons that will affect the characteristics in processes. | DGAs (general) | [7 empty] | Third-phase formation highly dependent on diluent due to micellar formation and aggregation
In summary, modifiers are successfully enabling the use of TODGA in actinide separation processes but to date the identification and testing of suitable modifiers has been rather empirical. There is a growing understanding of the fundamental chemistry occurring in the organic phase and how that affects extractant speciation and metal loading capacity but more studies are needed if TODGA-based flowsheets are to become an industrially deployable option for MA recovery processes. | TODGA | [8 empty] | Successfully applied in actinide separation when used with modifiers
Extraction of FPs by TODGA is an undesirable feature and some key elements that have been shown to present issues are Zr, Pd, Sr, Ru, Mo, and Tc. Zr and Pd hold back in the aqueous phase has been successfully demonstrated by several groups through conditioning of aqueous feeds with CDTA and Sr can be scrubbed by lower HNO3 concentrations. Ru and Mo have proven difficult to control in all circumstances with high HNO3 concentration scrubbing appearing to be the only method that has any effect on the distribution ratios. Post-irradiation, the behavior of these elements is even more unpredictable, an issue that needs further investigation before DGA based processes can be implemented in next generation reprocessing. Likewise, the behavior of Tc and other anionic elements is poorly understood as they are co-extracted with cations but can be controlled by high HNO3 concentration (and, therefore, NO3−) scrub stages. | TODGA | [8 empty] | Extracts FPs (Zr, Pd, Sr, Ru, Mo, Tc) undesirably |  | FP extraction behavior influenced by HNO₃ concentration (lower HNO₃ scrubs Sr; high HNO₃ scrubs Ru, Mo, Tc; Tc also controlled by NO₃⁻ stages)
| CDTA | [8 empty] | Prevents Zr and Pd co-extraction by holding them in aqueous phase
The EURO-GANEX process was developed for co-separating transuranium elements from irradiated nuclear fuels. A hot flow-sheet trial was performed in a counter-current centrifugal contactor setup, using a genuine high active feed solution. Irradiated mixed (carbide, nitride) U80Pu20 fast reactor fuel containing 20 % Pu was thermally treated to oxidise it to the oxide form which was then dissolved in HNO3. From this solution uranium was separated to >99.9 % in a primary solvent extraction cycle using 1.0 mol/L DEHiBA (N,N-di(2-ethylhexyl)isobutyramide in TPH (hydrogenated tetrapropene) as the organic phase. The raffinate solution from this process, containing 10 g/L Pu, was further processed in a second cycle of solvent extraction. In this EURO-GANEX flow-sheet, TRU and fission product lanthanides were firstly co-extracted into a solvent composed of 0.2 mol/L TODGA (N,N,N′,N′-tetran- octyl diglycolamide) and 0.5 mol/L DMDOHEMA (N,N′- dimethyl-N,N′-dioctyl-2-(2-hexyloxy-ethyl) malonamide) dissolved in Exxsol D80, separating them from most other fission and corrosion products. Subsequently, the TRU were selectively stripped from the collected loaded solvent using a solution containing 0.055 mol/L SO3-Ph-BTP (2,6-bis(5,6-di(3-sulphophenyl)-1,2,4-triazin-3-yl)pyridine tetrasodium salt) and 1 mol/L AHA ( acetohydroxamic acid) in 0.5 mol/L HNO3; lanthanides were finally stripped using 0.01 mol/L HNO3. Approximately 99.9 % of the TRU and less than 0.1 % of the lanthanides were found in the product solution, which also contained the major fractions of Zr and Mo. | DEHiBA | [5 empty] | Genuine high active feed solution containing 20% Pu oxide used; 1.0 mol/L DEHiBA in hydrogenated tetrapropene, used for primary uranium separation |  |  | >99.9% uranium separation in first cycle |  |  | https://doi.org/10.1515/ract-2018-3089 | 11
| TODGA | [5 empty] | 0.2 mol/L TODGA with 0.5 mol/L DMDOHEMA in Exxsol D80 |  |  | Co-extracted TRU and lanthanides from raffinate
| DMDOHEMA | [5 empty] | 0.5 mol/L DMDOHEMA with 0.2 mol/L TODGA in Exxsol D80 |  |  | Assisted TODGA in TRU/Ln co-extraction
| SO3-Ph-BTP | [5 empty] | 0.055 mol/L SO3-Ph-BTP in 0.5 mol/L HNO₃ with 1 mol/L AHA |  |  |  | High selectivity for TRU over Ln (99.9% TRU, <0.1% Ln, major fractions of Zr and Mo)
| AHA | [5 empty] | 1 mol/L AHA in 0.5 mol/L HNO₃ with 0.055 mol/L SO3-Ph-BTP
Energy produced by nuclear power today means a demand of 65,000 metric tonnes natural uranium per year for nuclear fuels [1]. In turn, approximately 10,000 metric tonnes of spent nuclear fuels are discharged annually. The fraction of uranium consumed during a once through irradiation in a reactor is in fact only approximately 0.6–0.7%, slightly dependent on fuel enrichment and burn-up of the fuel. Although large deposits of uranium exist worldwide, the sustainability of electricity generation by nuclear fission can be massively enhanced by recycling the actinides, essentially plutonium, from used nuclear fuels. By reprocessing the irradiated nuclear fuel once and recycling recovered plutonium together with reprocessed uranium, as done in France, the natural uranium consumption is reduced by 17% [2], [3]. A further significant reduction can be achieved by multi-recycling of fuels in reactors with a fast neutron spectrum and using the depleted uranium stockpiles. No natural uranium would be required in this case [2]. Furthermore, reprocessing reduces the amount of highly radioactive waste compared to the direct disposal of used nuclear fuel. The reduction is both with respect to volume (since the major component of used nuclear fuel, uranium, is removed during reprocessing) and with respect to long term heat generation (since plutonium is also removed). A further reduction in heat generation would be achieved by also separating the remaining minor actinides [4], neptunium, americium and curium, which will allow for a smaller final high-level waste (HLW) repository. In summary, recycling actinides saves two resources – natural uranium and space required for final repositories.
While the PUREX (plutonium uranium reduction extraction) process for separating uranium and plutonium from nuclear fuel by solvent extraction is used on a commercial scale, innovative processes for homogenous recycling of fast reactor fuels [5], i.e. grouped separation of both the major and the minor actinides, are currently under development. To date, only one concept has been demonstrated with irradiated nuclear fuel on the lab scale [6].
Major challenges are the high Pu concentration, the high specific radioactivity of fission products and ensuring selectivity between the actinides and the fission products. Single cycle concepts exist but at this point are rather exploratory. They are usually based on TBP (tri-n-butyl phosphate) extraction taking advantage of its capability to recover U(VI) and Pu(IV) at high loading. The co-recovery of minor actinides is incorporated by introducing a second extracting agent that shows high selectivity for the minor actinides over FPs, including chemically similar lanthanides. For example, the CHALMEX concept [7], [8], [9] uses a solvent containing CyMe4-BTBP (6,6′bis(5,5,8,8-tetramethyl-5,6,7,8-tetrahydro-benzo-1,2,4-triazin-3-yl)-2,2′-bipyridine, Figure 1) [10], [11] plus TBP dissolved in a polar diluent such as cyclohexanone or FS-13 (phenyl trifluoromethyl sulfone) to directly extract only U and TRU from dissolved fuel solutions. The chemical system has promise but so far has not been tested in a counter-current flow-sheet trial. | TBP |  |  |  |  | High loading capacity for U(VI) and Pu(IV) | Used in CHALMEX with CyMe₄-BTBP; dissolved in polar diluents (cyclohexanone, FS-13); not yet tested in a counter-current flow-sheet trial at the time of this paper's publication |  |  | Capable of recovering U(VI) and Pu(IV) at high loading
| CyMe₄-BTBP | [5 empty] | Used in CHALMEX with TBP; dissolved in polar diluents (cyclohexanone, FS-13) |  |  | Selectively co-extracts minor actinides with U and TRU | High selectivity for minor actinides over fission products (including lanthanides)
A different approach is pursued in the US, exploiting the oxidation of Am(III) to Am(VI), making it extractable by e.g. TBP or phosphonate extracting agents [12], [13], [14]. This opens up the possibility of a single process to co-extract U, Np, Pu and Am. The so called GANEX (grouped actinides extraction) process was initially developed at the CEA (Commissariat à l’énergie atomique et aux énergies alternatives) in France [15], [16]. It consists of two cycles; the first cycle removes the large mass of uranium and the second cycle is to recover the trans-uranium elements (TRU: Np, Pu, Am, Cm). | TBP | [5 empty] | Am(III) oxidized to Am(VI) |  |  | Extracts Am once oxidized to Am(VI); also extracts U, Np, Pu |  | Extraction depends on Am oxidation state (III not extractable; VI extractable)
| Phosphonate extracting agents | [5 empty] | Am(III) oxidized to Am(VI) |  |  | Extract Am once oxidized to Am(VI); also extract U, Np, Pu |  | Extraction depends on Am oxidation state (III not extractable; VI extractable)
The first cycle process is based on a selective U(VI) extraction from an aqueous phase of approximately 5 mol/L HNO3 into DEHiBA (N,N-di(2-ethylhexyl)isobutyramide, Figure 1) dissolved in TPH (hydrogenated tetrapropene), an industrial aliphatic diluent. Co-extracted Tc and Np are reduced and scrubbed by hydrazine in a scrubbing section at 1.5 mol/L HNO3 and thereby routed together with the TRU and the fission products (FP) to the high level raffinate (HAR). U(VI) is efficiently stripped from the organic phase into 0.01 mol/L HNO3. The first GANEX cycle has been demonstrated in the ATLANTE facility at the CEA using a high active feed solution from dissolved irradiated fuel [17]. | DEHiBA |  | Effective with high active feed solution from dissolved irradiated fuel |  |  |  | 5 M HNO₃ feed; DEHiBA dissolved in TPH (an industrial aliphatic diluent); Co-extracted Tc and Np reduced and scrubbed by hydrazine in 1.5 M HNO3; U(VI) stripped with 0.01 mol/L HNO₃ |  |  | Selectively extracts U(VI) from irradiated fuel feeds
The raffinate from the first cycle is the feed for the second GANEX cycle, where TRU (present as tri-, tetra- and hexavalent actinides) are separated and selectively recovered: TRU, lanthanides, Y, Mo, Tc, Zr and Fe are co-extracted into a solvent containing DMDOHEMA (N,N′-dimethyl-N,N′-dioctyl-2-(2-hexyloxy-ethyl) malonamide [18], Figure 1) and HDEHP (di(2-ethylhexyl)phosphoric acid, Figure 1) diluted in TPH. Several selective stripping stages are implemented. Firstly, Mo, Ru, Tc are stripped with 0.4 mol/L citric acid at pH of 2.7, then TRU are stripped into a solution containing 0.5 mol/L N-(2-hydroxyethyl)ethylenediaminetriacetic acid (HEDTA, Figure 2) and 0.5 mol/L citric acid at pH=3 with 0.1 mol/L hydroxyurea, acting as a reducing agent for neptunium(VI). Finally, Ln, Zr and Fe are recovered by 0.5 mol/L oxalic acid and 0.2 mol/L TEDGA (tetraethyl diglycolamide, Figure 2). The second GANEX cycle has also been demonstrated in the ATLANTE facility at the CEA using the high active raffinate from the first cycle test [19]. Although excellent results were obtained it was generally recognised that there is a need to simplify the rather complicated and pH sensitive stripping section. | DMDOHEMA | [5 empty] | Used with HDEHP in TPH as solvent for TRU/Ln/Y/Mo/Tc/Zr/Fe co-extraction |  |  | Enabled co-extraction of TRU and Ln with FPs
| HDEHP | [5 empty] | Used with DMDOHEMA in TPH as solvent for TRU/Ln/Y/Mo/Tc/Zr/Fe co-extraction |  |  | Assisted in co-extraction of TRU, Ln, and FPs
| HEDTA | [5 empty] | 0.5 mol/L HEDTA in 0.5 mol/L citric acid at pH=3 (stripping stage); stepwise stripping section noted as complicated and pH sensitive |  |  | Selectively strips TRU
| TEDGA | [5 empty] | 0.2 mol/L TEDGA with 0.5 mol/L oxalic acid (final stripping stage); stepwise stripping section noted as complicated and pH sensitive |  |  | Selectively recovers Ln, Zr, and Fe
In the framework of the EURATOM research project, ACSEPT [20], an alternative GANEX second cycle concept was developed, the EURO-GANEX process. The approach for selective TRU stripping is based on the selectivity of a novel water soluble BTP molecule for complexation with trivalent actinides compared to the trivalent lanthanides. This enables stripping at higher acidities and thereby removes the need to control pH. | BTP | water-soluble |  |  |  |  | Enables TRU stripping at higher acidities without pH control |  |  | Selectively strips trivalent actinides | High selectivity for An(III) over Ln(III)
The EURO-GANEX solvent is 0.2 mol/L TODGA (N,N,N′, N′-tetra-n-octyl diglycolamide [21], Figure 1)+0.5 mol/L DMDOHEMA in Exxsol D80 (a kerosene diluent). This solvent co-extracts Np(VI), Pu(IV), Am(III), Cm(III) and Ln(III) from the GANEX first cycle raffinate [22], [23], [24], [25] and is capable of high Pu(IV) loading capacity, up to 40 g/L depending on acidity, in contrast to many other solvents tested [26]. DMDOHEMA is expected to act primarily as a phase modifier but its role is not perfectly clear. Indeed, malonamides extract An(IV) much more efficiently than An(III) [27]. Hence, DMDOHEMA may also contribute to Pu(IV) extraction. Zr(IV) and Pd(II) are masked using CDTA (trans-1,2-cyclohexanediaminetetraacetic acid, Figure 2) [28]; co-extracted Sr(II) and Fe(III) are scrubbed using 0.5 mol/L HNO3. TRU are stripped from the loaded solvent using a strip solution containing SO3-Ph-BTP (2,6-bis(5,6-di(3-sulphophenyl)-1,2,4-triazin-3-yl)pyridine tetrasodium salt, Figure 2) [29] and AHA (acetohydroxamic acid, Figure 2) [30] while Ln(III) are kept in the solvent by a sufficiently high concentration of HNO3 in the strip phase. A first “Pu-active” test (i.e. using a surrogate feed solution containing a representative Pu(IV) concentration and spiked with Np and Am) proved the principle. Excellent results regarding hydrodynamics and Pu and Am recovery were obtained. However, approximately 30% of Np was routed to the raffinate and approximately 7% of Eu (representing the Ln) was routed to the TRU product [31]. A slightly modified flow-sheet was later developed at NNL (National Nuclear Laboratory, UK), producing separate Np+Pu and Am+Cm product solutions for potential applications in the heterogeneous recycling of actinides [32]. | TODGA |  |  |  |  | Capable of Pu(IV) loading up to 40 g/L depending on acidity | 0.2 mol/L TODGA + 0.5 mol/L DMDOHEMA in Exxsol D80 | Excellent hydrodynamic behavior in flowsheet tests |  | Co-extracts Np(VI), Pu(IV), Am(III), Cm(III), Ln(III) |  | Loading capacity depends on acidity
| DMDOHEMA | Role not clear |  |  |  |  | 0.5 mol/L with TODGA in Exxsol D80 | Acts primarily as a phase modifier; possible contribution to Pu(IV) extraction |  | Assists TODGA in TRU/Ln co-extraction
| CDTA | [5 empty] | Used to mask Zr(IV) and Pd(II) in aqueous feed |  |  | Prevents Zr and Pd co-extraction
| SO₃-Ph-BTP | [5 empty] | Used in TRU stripping solution with AHA |  |  | Strips TRU from loaded solvent | High selectivity for TRU vs. Ln
| AHA | [5 empty] | Used with SO₃-Ph-BTP in TRU stripping solution |  |  | Strips TRU from loaded solvent
Based on the experience gained with the Pu-active test [31], the EURO-GANEX process was finally “hot tested” using genuine dissolved spent fuel as the feed solution. This solution was obtained by performing a GANEX first cycle run on a feed solution prepared by dissolving irradiated fast reactor fuel. This paper is a full report on the development and execution of the hot test. It reports on the adapted first and second cycle flow-sheets, feed solution preparation and results from the hot first and second cycle process tests. For further experimental details see Annex – Experimental.
Fast reactor (FR) fuel (U80Pu20) with stainless steel cladding taken from a selection of mixed FR fuels of (U,Pu)N, (U,Pu)C or (U,Pu)N,C, irradiated between 1971 and 1976 in the Dounreay (UK) Fast Reactor (DFR) was used. These were some legacy fuels still held at the Joint Research Centre (JRC), Karlsruhe, Germany. The fuel pieces could not be assigned to a certain irradiation experiment. Therefore, the irradiation history and burn-up is unknown. The selected fuel pieces were approximately 8 mm long. In total, 116.8 g (with cladding) of fast reactor fuel pieces was thermally treated to oxidise the carbides and nitrides to oxides, yielding predominantly U3O8. For the oxidation process the fuel pieces were added to an alumina crucible, placed in a furnace in a hot cell and kept for 3 days under a slow air flow at a temperature of 600°C [33]. The off-gas was treated by three alkaline gas traps attached to the set-up to capture iodine. Following this treatment, the fuel was completely powderised. The cladding pieces were visually inspected and appeared to be clean. The powderised oxide material was subsequently dissolved in 600 mL of 6 mol/L HNO3 by refluxing for 8 h. The solution was filtered twice (20 μm and 0.45 μm), producing 741.7 g solution and (after drying) 8.6 g precipitates and 17.9 g cladding material. This solution was characterised by ICP-MS measurements for metals concentration (see Table 1) and titration for the acidity. The solution was then adjusted to a HNO3 concentration of 5 mol/L by adding concentrated HNO3, producing approximately 620 mL of feed solution for the GANEX first cycle.
The previous hot GANEX first cycle test [17] was carried out in mixer settlers at CEA’s ATALANTE facility. The uranium and plutonium feed concentrations were 176 g/L and 2.5 g/L, respectively. Based on the experiences gained from this test, a new flow-sheet was designed using the CEA’s PAREX code [34], see Figure 3.
A physicochemical model was developed and implemented in PAREX, based on experimental distribution ratios of HNO3, U [35], Pu and Tc [36], disregarding organic activity coefficients. The UO2(NO3)2-HNO3-H2O/DEHiBA-TPH system could be modelled taking into account three acid complexes and only one U complex, (DEHiBA)2(UO2(NO3)2), in the organic phase. The extraction of Pu(IV) and Np(VI) was also represented by organic complexes involving two DEHiBA molecules, as in the case for U(VI). The extraction of Np(V) was modelled by considering the formation of the organic complex (DEHiBA)(NpO2(NO3)). The behaviour of Tc(VII), particularly in the presence of U(VI), governs the design of the scrubbing section. The extraction of pertechnetic acid from a nitric acid solution can be accurately calculated taking into account the complexes (DEHiBA)(HTcO4) and (DEHiBA)2(HTcO4). However, in the presence of uranyl nitrate, a mixed complex (DEHiBA)2(UO2(NO3)(TcO4)) has to be considered as well. | DEHiBA | [5 empty] | Modeled system with aqueous phase: UO2(NO3)2, HNO3, H2O, and organic phase: DEHiBA, TPH
The separation of lanthanum and cerium is of great significance for improving the material properties and promoting scientific and technological progress. In this paper, a pyridine amine extractant, (1R,2S)-N1,N2-bis((5-methylpyridin-2-yl)methyl)cyclohexane-1,2-biamine (cis-BMPyMChBA), was designed for the separation of lanthanum and cerium. The aim is to use this extractant to catalyze the oxidation of tri- to tetravalent cerium and to increase the separation efficiency between lanthanum and cerium. The effects of the temperature, diluent, extractant concentration, and pH were evaluated to the extraction and separation performance of lanthanum and cerium. The experimental results demonstrate that cis-BMPyMChBA exhibits high selectivity for cerium, with a separation factor for lanthanum and cerium reaching 122.9. The coordination mechanism between cis-BMPyMChBA and cerium ion was clarified through the combined use of extraction isotherm, Job’s curve, spectroscopic methods, and density functional theory (DFT) calculation. It involved the interaction between the secondary amine N atom and the pyridine N atom and the metal ion in which the cerium ion underwent a valence change from trivalent to tetravalent before extraction. This was found to be more conducive to the separation of lanthanum and cerium. | cis-BMPyMChBA | Possibly catalyzes the oxidation of tri- to tetravalent cerium |  | Coordination mechanism involves secondary amine N and pyridine N binding Ce; Ce oxidized from III to IV before extraction | [5 empty] | High selectivity for Ce; enhances La/Ce separation | Separation factor for La/Ce = 122.9 | Extraction efficiency depends on Ce oxidation state (III not extractable; IV extractable) | https://pubs.acs.org/doi/10.1021/acs.inorgchem.4c04765 | 2
Lanthanum and cerium possess unique magnetic, optical, and electronic properties, rendering them essential materials in the fields of aerospace and clean technology. (1−4) Lanthanum is employed in a multitude of applications, including nickel–hydrogen batteries, ceramics, and other fields. (5) Cerium is utilized in the manufacture of phosphors, catalysts, and other materials. (6,7) Distinguishing between lanthanum and cerium is imperative to optimize their utilization. Due to the comparable ionic radius of lanthanum and cerium, (8) effective separation of these elements is a significant challenge. (9)
The most widespread separation techniques employed in the current era are adsorption, (10−12) solvent extraction, (13−15) membrane separation, (16,17) and so on. As a green and energy-efficient method for separating metals, solvent extraction has gained significant interest and is the most prevalent commercial approach for purifying rare earth ion. (18−20) In a study by Chang et al., (21) the extraction and separation abilities of D2EHPA and HEH(EHP) for light rare earth in the hydrochloric acid system containing acetic acid were investigated. The findings indicated that D2EHPA (βCe/La = 4.09) exhibited superior separation efficacy for lanthanum and cerium in comparison to HEH(EHP) (βCe/La = 3.76). Ibrahim et al. (22) conducted a study investigating the extraction of four distinct types of light Ln3+ from the hydrochloric acid medium using HDEHDGA. The experimental data indicated that HDEHDGA exhibited a high degree of separation efficiency for adjacent light Ln3+ ions at low acidity, with βCe/La of 6.68. Jia et al. (23) investigated the extraction efficacy of rare earth elements utilizing novel synergistic extraction systems, namely, sec-octylphenoxy acetic acid (CA 12) and bis(2,4,4-trimethylpentyl) dithiophosphinic acid (Cyanex 301). The results indicated that the βCe/La value was 5.26. In general, the separation factor between lanthanum and cerium is not sufficiently elevated for industrial production. | D2EHPA | [5 empty] | Tested in HCl system with acetic acid |  |  | Extracts Ce/La with measurable selectivity | βCe/La = 4.09
| HEH(EHP) | [5 empty] | Tested in HCl system with acetic acid |  |  | Extracts Ce/La with measurable selectivity (weaker than D2EHPA) | βCe/La = 3.76
| HDEHDGA | [5 empty] | Studied in HCl medium at low acidity |  |  | High separation efficiency for adjacent light Ln³⁺ | βCe/La = 6.68
| CA 12 | [5 empty] | Tested in synergistic system with Cyanex 301 |  |  | Effective Ce/La separation | βCe/La = 5.26 (system value)
| Cyanex 301 | [5 empty] | Used synergistically with CA 12 |  |  | Contributes to Ce/La separation in synergistic extraction | βCe/La = 5.26 (system value)
In view of the variable valence of the cerium ion, numerous studies have demonstrated that it is more straightforward to achieve the efficient separation of lanthanum and cerium by first oxidizing Ce3+ into Ce4+. Dzulqornain et al. (24) demonstrated that KMnO4 can selectively precipitate Ce3+ in a hydrochloric acid medium, thereby enabling the selective oxidation of Ce3+ from La3+, Pr3+, and Nd3+. Gras et al. (25) developed an oxidation-liquid–liquid extraction process to separate cerium from a mixture of light rare earth ions. In this process, Ce3+ is first oxidized to Ce4+ followed by highly selective extraction of Ce4+ using ionic liquids without extracting the trivalent ions, thus achieving the separation of cerium from the light rare earth mixture. Wang et al. (12) achieved the separation of Ce3+ from other lanthanide metals (SF > 3000) through the utilization of NaBiO3 nanoflowers, employing the oxidation adsorption strategy. Hao et al. (26) demonstrated that Ce4+ could be efficiently extracted from other trivalent lanthanides by utilizing the intrinsic selectivity of alkyl phosphate for tetravalent lanthanides, with a separation factor exceeding 103. However, the utilization of NaBiO3 as an oxidant may not only increase the cost but also the water phase containing bismuth ions increases the treatment process. (27,28) It can be observed that if Ce3+ can be converted into Ce4+ during the extraction process, it will be advantageous for the separation of lanthanum and cerium. By adjusting the valence state of ions and increasing the radius difference between the two ions, the designed preorganized conformational coordination sites will be more in line with tetravalent cerium ions. Consequently, it is imperative to continue the development of more effective extractants for the separation of lanthanum and cerium. (29) | NaBiO3 nanoflowers | [9 empty] | SF lanthanides > 3000
| Alkyl phosphate | [8 empty] | Efficiently extracts Ce(IV) vs trivalent Ln | Separation factor > 10³ | Extraction efficiency depends on Ce oxidation state (Ce³⁺ not extractable; Ce⁴⁺ extractable)
Our objective is to enhance the separation efficacy of rare earths. Cerium ions have the characteristic of variable valence, which can be used to increase the difference from other ions and thus obtain a high separation coefficient. Although the rare earth coordination ability of C═O donor and P═O donor ligands is very strong, the change in valence of cerium ion in their extraction system requires the addition of oxidizing agents such as hydrogen peroxide. Bis(amido)pyridine is a class of pincer ligands based on a pyridine backbone (H2[NNN]) (Figure 1). The electron-donating ability of the ligand offers the opportunity to stabilize electron-poor metal centers and showed well-behaved redox chemistry combined with Co. (30) Therefore, we introduced a similar fragment structure in the structure design of extractant to realize the valence change of cerium ion without added oxidizers. Additionally, both pyridine extractants (31) and amine extractants (32) have a good ability to extract rare earths. In this work, a secondary amine extractant, (1R,2S)-N1,N2-bis((5-methylpyridin-2-yl)methyl)cyclohexane-1,2-biamine (cis-BMPyMChBA), was synthesized. The structural characteristics of cis-BMPyMChBA are induced to realize the valence change of the cerium ion, from trivalent to tetravalent, and also to increase the radius difference between cerium ions and lanthanum ions, thus realizing the separation of lanthanum and cerium. The combination of metal ions with the synthesized ligands results in a decrease in the potential difference of complex cations. (33−35) The complex combination of the cerium ion and extractant is strengthened as the valence state of the cerium ion changes from trivalent to tetravalent. The investigation was conducted into the separation performance factors and coordination mechanisms. Additionally, the rationale behind the high selectivity of cis-BMPyMChBA for Ce was elucidated through density functional theory (DFT) calculations. | cis-BMPyMChBA | Inspired by bis(amido)pyridine; pyridine extractant; amine extractant; structure designed to amplify radius difference between Ce and La ions; decreases potential difference of complex cations |  | Coordination involves secondary amine N and pyridine N; stabilizes Ce as it changes from trivalent to tetravalent | [5 empty] | High selectivity for Ce over La; separation studied experimentally and by DFT |  | Extraction depends on Ce oxidation state (III not extractable, IV extractable)
| C=O donor ligands | Does not stabilize Ce(IV) on its own |  | Strong ability to coordinate rare earth elements |  |  | Require oxidizing agents such as hydrogen peroxide to enable Ce valence change |  |  | Strong ability to coordinate rare earth elements |  | Ce extraction requires oxidant
| P=O donor ligands | Does not stabilize Ce(IV) on its own |  | Strong ability to coordinate rare earth elements |  |  | Require oxidizing agents such as hydrogen peroxide to enable Ce valence change |  |  | Strong ability to coordinate rare earth elements |  | Ce extraction requires oxidant
| Bis(amido)pyridine (H₂[NNN]) | pincer ligand based on a pyridine backbone (H2[NNN]); electron donating; stabilizes electron-poor metal centers; well-behaved redox chemistry combined with Co) |  | Can stabilize electron-poor metal centers; shows redox-active coordination chemistry
| Pyridine extractants (general) |  |  | Good ability to coordinate rare earth elements | [5 empty] | Effective for rare earth element extraction
| Amine extractants (general) |  |  | Good ability to coordinate rare earth elements | [5 empty] | Effective for rare earth element extraction
The cis-BMPyMChBA was synthesized as the scheme shown in Figure 2. (36,37) First, 5-methylpyridine-2-aldehyde (5.00 g, 41.3 mmol) was added to the solution of cis-1,2-diaminocyclohexane (2.37 g, 20.65 mmol) dissolved in 60 mL of anhydrous methanol in advance. The reaction mixture was stirred at 60 °C for 2 h. Then, sodium borohydride (4.80 g, 129 mmol) was added to the reaction solution in batches, and the whole reaction system was kept under reflux for 16 h. Once the reaction was complete, the mixture was allowed to cool naturally to room temperature and concentrate the resultant under reduced pressure. Subsequently, the obtained mixture was dissolved in CH2Cl2 solution (100 mL). The organic phase was washed with water (3 × 50 mL) and thoroughly dried with anhydrous sodium sulfate. Ultimately, 5.63 g of the desired compound was isolated as a light yellow oil, with a yield of 84.0%, following filtration of the desiccant and evaporation and concentration of the solvent. | cis-BMPyMChBA
1H NMR spectra and 13C NMR spectra were recorded on a Bruker Avance III HD 400 MHz NMR spectrometer (Bruker Inc., Switzerland) with tetramethyl silane as an internal standard. UV–vis spectra were collected by using a Shimadzu UV-3600 UV–vis-NIR Spectrophotometer (Shimadzu Co, Ltd., Japan). FT-IR spectra were obtained on a Vertex 70 Fourier transform infrared spectrometer (Bruker Inc., Germany). Raman spectra were measured on a LabRAM HR Evolution spectrometer (Horiba Ltd., France) with 532 nm as the laser wavelength. XPS spectra were gained by an Escalab 250Xi X-ray photoelectron spectrometer (Thermo Fisher Scientific Inc., USA). ESI-MS spectra were acquired in ESI mode on LC-QQQ-MS (Agilent Technologies Co. Ltd., Singapore). The concentration of metal ions in the aqueous phase was analyzed by a Thermo iCAP 7200 ICP-OES (Thermo Fisher Scientific Inc., Germany). The solvent extraction studies were carried out in a water bath maintained at 25 ± 1 °C for 15 min (Figure S3), and the equal volume of organic phase and the aqueous phase was combined in a 10.0 mL oscillating tube with plug. After centrifugation and separation, the ion concentrations in aqueous phase were analyzed by ICP-OES. The definition of extraction distribution ratio (D), separation factor (SF), and extraction efficiency (E) was given as, where [M](i) and [M](a) are the initial and final concentrations of metal ions in the aqueous phase, respectively. The theoretical calculation was optimized by DFT, and the B3LYP functional was implemented in the GaussView visualization program. (38) The 6-31+G(d) basis sets were considered for the H, C, and N atoms. The quasi-relativistic effective core potential (RECP) and the consistent valence basis sets were used for lanthanum and cerium. (39)
The influence of various parameters, including diluent, extraction temperature, pH, and concentration of cis-BMPyMChBA, on the separation of lanthanum and cerium was examined. The selection of an appropriate diluent is of significant consequence in ensuring the efficacy of the extraction process. (40) As elucidated in Figure 3(a), the effect of diluent type on the extraction of lanthanum ions and cerium ions from aqueous nitrate solution by synthesized cis-BMPyMChBA was investigated. Three diluents were used: 1,2-dichlorethane, para-xylene, and kerosene. The experimental data indicate that kerosene is considered the optimal diluent in this system. The cis-BMPyMChBA displays the most effective extraction and separation capabilities for lanthanum ions and cerium ions in kerosene. The order of extraction and separation capacity is para-xylene followed by 1,2-dichloroethane. Ying et al. (41) reported the successful extraction of Cr6+ by an amide-based extractant and demonstrated a comparatively higher extraction efficiency for nonpolar diluents, specifically, cyclohexane and n-heptane, in comparison to the medium polar diluents, toluene, benzene, 1,2-dichloroethane, and chloroform. This indicates that the extraction efficiency of the extraction system is dependent on the polarity of the employed diluent, which is corroborated by our experimental findings. | cis-BMPyMChBA | [5 empty] | Tested in nitrate system with diluents: kerosene, para-xylene, 1,2-dichloroethane; kerosene is optimal |  |  | Shows most effective La/Ce extraction and separation in kerosene; order of efficiency: kerosene > para-xylene > 1,2-dichloroethane |  | Extraction efficiency depends on diluent polarity (higher for nonpolar diluents)
Figure 3. Extraction distribution ratio and separation factor of La3+ and Ce3+ vs diluents (a) and temperature (b) (extraction temperature: 298 K (a), diluent: kerosene (b), [La(NO3)3] = [Ce(NO3)3] = 5 mmol/L, pH = 3.5, [cis-BMPyMChBA] = 20 mmol/L, phase ratio (O/A): 1:1, extraction time: 15 min). | cis-BMPyMChBA | [5 empty] | Temperature: 298 K; diluent: kerosene; aqueous phase: [La(NO₃)₃] = [Ce(NO₃)₃] = 5 mM, pH = 3.5; organic phase: [cis-BMPyMChBA] = 20 mmol/L; phase ratio O/A = 1:1; extraction time = 15 min |  |  | DLa3+ and DCe3+ vs diluents shown in Figure 3 | SF of La3+ and Ce3+ vs diluents shown in Figure 3
It is a fundamental principle of the extraction process that temperature effects are always present. (42) The corresponding results are presented in Figure 3(b). It can be observed that the extraction distribution ratio increases with an increase in temperature, indicating that the extraction reaction is endothermic. Furthermore, the temperature increase is beneficial for the separation of the two components. At 313 K, the separation factors of lanthanum and cerium reaches 31. | cis-BMPyMChBA |  |  | Extraction reaction is endothermic |  |  | Extraction tested across temperatures up to 313 K |  |  | Extraction distribution ratio increases with temperature | SF(La/Ce) = 31 at 313 K; separation increases with temperature | Extraction efficiency increases with temperature
The extraction and separation performance of cis-BMPyMChBA for La3+ and Ce3+ was investigated with the pH range from 2 to 4.5 (Figure 4(a)). There is a gradual enhancement in the extraction distribution ratio of cis-BMPyMChBA to Ce3+ with the pH increasing from 2 to 4.5. Similarly, the extraction distribution ratio of cis-BMPyMChBA to La3+ exhibits a gradual increase with the pH value from 2 to 3.5, and the extraction distribution ratio of cis-BMPyMChBA to La3+ remains essentially unchanged when the pH value continues to increase. The protonation of the pyridine group results in a reduction in the extraction ability of metal ions under conditions of high acidity. (43) Similarly, Akutsu et al. (44) studied the extraction of Eu3+ by Biz and MePhBIZA, two extractants containing pyridine groups. Their findings indicated that the extraction distribution ratio decreases with a decrease in pH from 5 to 2. The effect of the cis-BMPyMChBA concentration (10–30 mmol/L) on the extraction and separation performance of La3+ and Ce3+ was investigated. As demonstrated in Figure 4(b), the extraction distribution ratios of cis-BMPyMChBA to La3+ and Ce3+ increase gradually as the extractant concentration increases. At the concentration of 30 mmol/L, cis-BMPyMChBA enables the separation factor for lanthanum and cerium to reach to 122.9. | cis-BMPyMChBA | [5 empty] | Tested across pH range 2–4.5 and concentration range 10–30 mmol/L |  |  | Extraction of Ce³⁺ increases with pH increasing from 2 to 4.5; La³⁺ extraction increases until pH 3.5 then levels off; higher ligand concentration improves extraction | SF(La/Ce) = 122.9 at [cis-BMPyMChBA] = 30 mmol/L | Extraction efficiency increases with pH and ligand concentration; extraction ability reduced under high acidity due to pyridine protonation
Figure 4. Extraction distribution ratio and separation factor of La³⁺ and Ce³⁺ versus pH and cis-BMPyMChBA concentration … | cis-BMPyMChBA | [5 empty] | [cis-BMPyMChBA] = 20 mmol/L for pH study; pH = 3.5 for concentration study; [La(NO₃)₃] = [Ce(NO₃)₃] = 5 mmol/L; diluent = kerosene; O/A = 1:1; temperature = 298 K; extraction time = 15 min
The experiments were conducted at room temperature with the concentration of lanthanum at 5 mmol/L and cis-BMPyMChBA at 20 mmol/L, along with the pH of 3.5, to research the effect of initial Ce3+ concentration on the aqueous phase separation of lanthanum and cerium. As illustrated in Figure 5(a), an increase in the concentration of Ce3+ from 5 to 20 mmol/L resulted in a change in the concentration ratio of cerium to lanthanum in the aqueous phase from 1:1 to 4:1. The ratio of cerium to lanthanum entering the organic phase increased to 14:1 at equilibrium. Despite a decrease in separation factor as the concentration of cerium ions in the aqueous phase increases, cis-BMPyMChBA still exhibits an acceptable level of separation efficiency. This suggests that the synthesized cis-BMPyMChBA is capable of separating lanthanum and cerium effectively. In parallel with the gradual rise in Ce3+ concentration, the concentration of cerium ion entering the organic phase was investigated (Figure 5(b)). It can be observed that the amount of cerium ions entering the organic phase initially increases and then remains unchanged as the initial concentration of the cerium ion increases. In contrast, for lanthanum ions, the number of ions entering the organic phase decreases with an increasing concentration. This phenomenon can be attributed to the competition between cerium and lanthanum ions with the extractant. The preferential extraction of quadrivalent cerium, Ce4+, occupies a considerable part of the extractant, which leads to the decrease of the free extractant, so the ability to extract trivalent ions decreases. It is certain that the cis-BMPyMChBA has a better extraction ability for tetravalent cerium ions than trivalent cerium ions (Figure S3). Given that the concentration of the extractant is fixed at 20 mmol/L, it can be seen that when the concentration of the cerium ion exceeds 18 mmol/L, the extraction amount of the cerium ion will no longer increase. Consequently, the extraction isotherm of Ce3+ with 20 mmol/L of cis-BMPyMChBA was explored. The cycling performance of cis-BMPyMChBA needs to be further improved in the future (Table S1). | cis-BMPyMChBA |  |  |  | Cycling performance needs to be improved | Extraction plateaus when Ce³⁺ concentration > 18 mmol/L at [ligand] = 20 mmol/L | Room temperature; [La³⁺] = 5 mmol/L; [Ce³⁺] varied 5–20 mmol/L; [cis-BMPyMChBA] = 20 mmol/L; pH = 3.5 |  |  | Capable of separating La and Ce effectively; preferentially extracts Ce⁴⁺ over Ce³⁺; La extraction decreases at high Ce³⁺ due to competition | Separation factor decreases with increasing Ce³⁺ concentration in aqueous phase, but sitll acceptable | Extraction efficiency depends on initial Ce³⁺ concentration; preferential extraction of Ce⁴⁺ reduces free extractant for La³⁺
Figure 5. (a) Effect of initial concentration ratio of La(NO3)3 and Ce(NO3)3 on ion ratio at equilibrium and separation factor. (b) Effect of initial concentration of Ce(NO3)3 on concentration of metal ions entering organic phase. ([La(NO3)3] = 5 mmol/L, pH = 3.5, [cis-BMPyMChBA] = 20 mmol/L, diluent: kerosene, phase ratio (O/A): 1:1, extraction temperature: 298 K, extraction time: 15 min). Table 1 provides the separation factors and extraction conditions of the reported extractants for lanthanum and cerium. The cis-BMPyMChBA exhibits notable advantages in the separation of lanthanum and cerium. The extraction conditions of this extraction system are relatively mild, and a superior separation effect can be achieved without the addition of extra salting-out agents or complexing agents in the aqueous phase. The separation factor is demonstrably superior to the data reported in previous studies. | cis-BMPyMChBA | [5 empty] | [La³⁺] = 5 mmol/L; [Ce³⁺] varied; pH = 3.5; [cis-BMPyMChBA] = 20 mmol/L; diluent = kerosene; O/A = 1:1; temperature = 298 K; extraction time = 15 min |  |  | Achieves superior La/Ce separation efficiency under mild conditions; no salting-out or complexing agents required | Separation factor higher than previous studies (outperforms reported extractants)
In this part, the coordination mechanism between cis-BMPyMChBA and the target metal Ce was studied using extraction isotherm, Job’s curve, UV–vis, FT-IR, Raman, XPS, and ESI-MS. The extraction isotherm and Job’s curve were employed to ascertain the number of complexes formed between cis-BMPyMChBA and Ce(NO3)3. As shown in Figure 6, the extraction efficiency displays a decreasing trend with increasing Ce3+ feed concentrations. The concentration of ions entering the organic phase initially increases with an increase in the concentration of cerium nitrate in the water phase, reaching a maximum of 9 mmol/L. This suggests that the ratio of cis-BMPyMChBA to cerium nitrate is approximately 2:1. Figure 6. Influence of the initial Ce(NO3)3 concentration on the loading capacity of cis-BMPyMChBA. ([cis-BMPyMChBA] = 20 mmol/L, pH = 3.5, extraction temperature: 298 K, diluent: kerosene, phase ratio (O/A): 1:1, extraction time: 15 min). | cis-BMPyMChBA | Complex stoichiometry ~2:1 (ligand:metal) |  |  |  | Maximum Ce loading in organic phase ~9 mmol/L at [cis-BMPyMChBA] = 20 mmol/L | [cis-BMPyMChBA] = 20 mmol/L; pH = 3.5; diluent = kerosene; O/A = 1:1; T = 298 K; extraction time = 15 min |  |  | Extraction efficiency decreases with increasing Ce³⁺ feed concentration |  | Efficiency decreases as Ce³⁺ concentration increases; plateau at ~9 mmol/L uptake
As depicted in Figure 7, when the ratio of cis-BMPyMChBA to Ce(NO3)3 is 2:1, the quantity of cerium ions entering the organic phase is the greatest. This implies that one cerium ion binds to two cis-BMPyMChBA molecules, which aligns with the experimental findings observed during the extraction isotherm process. Figure 7. Job’s plots for Ce(NO3)3 with the synthesized cis-BMPyMChBA. ([Ce(NO3)3]i + [cis-BMPyMChBA]i = 25 mmol/L, pH = 3.5, extraction temperature: 298 K, diluent: kerosene, phase ratio (O/A): 1:1, extraction time: 15 min). | cis-BMPyMChBA | Confirms 2:1 ligand-to-metal stoichiometry (two cis-BMPyMChBA molecules bind one Ce ion) |  |  |  |  | [Ce(NO₃)₃]i + [cis-BMPyMChBA]i = 25 mmol/L; pH = 3.5; T = 298 K; diluent = kerosene; O/A = 1:1; extraction time = 15 min |  |  | Ce extraction into organic phase is greatest at 2:1 ligand:metal ratio
Subsequently, the extraction mechanism was studied in detail using UV–vis and FT-IR, and the groups that cis-BMPyMChBA interacted with metal ions were determined. As illustrated in Figure 8(a), the pronounced absorption peak of cis-BMPyMChBA at 281 nm is attributed to the π → π* transition on the pyridine ring. (50) Furthermore, the blue shifts of La(NO3)3 and Ce(NO3)3 occur at 3 and 8 nm after extraction, respectively, indicating that the pyridine groups change before and after extraction, and the N atoms on pyridine participate in the interaction with metal ions. Furthermore, the samples were characterized before and after cis-BMPyMChBA ion extraction by FT-IR (Figure 8(b)). The spectrum of cis-BMPyMChBA exhibits the characteristic peaks of −N–H and C═N at 3303 (51−53) and 1632 cm–1, (54,55) respectively. Following the extraction of La(NO3)3, the −N–H peak shifts from 3303 to 3433 cm–1 and the C═N peak shifts from 1632 to 1629 cm–1, respectively. For Ce(NO3)3, the characteristic peaks of −N–H and C═N move to 3429 and 1627 cm–1. Additionally, the distinctive nitrate absorption peak is observed at 1351 cm–1 following the extraction process. (56) Figure 8. UV–vis spectra (a) and FT-IR spectra (b) of cis-BMPyMChBA before and after extraction. | cis-BMPyMChBA | UV-Vis: π–π* transition on pyridine ring evidenced by absorption peak at 281 nm; blue shifts (La 3 nm, Ce 8 nm) indicate pyridine group change before and after extraction and pyridine N atoms participate in metal coordination; FT-IR: N–H and C═N peaks shift upon complexation; nitrate absorption peak at 1351 cm⁻¹ after extraction |  |  |  |  | UV–vis and FT-IR measured at pH 3.5; La(NO₃)₃ and Ce(NO₃)₃ tested with cis-BMPyMChBA
The samples were characterized by Raman spectroscopy before and after the extraction of the cerium ion in order to further confirm the coordination mode of nitrate (Figure 9). Concerning Ce(NO3)3, the Raman spectrum band with a higher frequency of vibration, observed at 733 cm–1, is produced by the bound NO3– coordinated with Ce3+, while the lower spectrum band at 714 cm–1 is produced by the free NO3–. (57,58) Following the extraction of Ce(NO3)3 by cis-BMPyMChBA, a change was observed in the absorption band, accompanied by the emergence of a peak that shifted to 642 cm–1. Similarly, Song et al. (59) reported that the free peak of NO3– shifted from 718 to 678 cm–1 after the extractant complexed Nd(NO3)3. This indicated that nitrate existed in a free state and played a role in charge neutralization. Figure 9. Raman spectra of Ce(NO3)3 and cis-BMPyMChBA after the extraction of Ce(NO3)3. | cis-BMPyMChBA | Raman: bound nitrate with Ce³⁺ observed at 733 cm⁻¹, free nitrate at 714 cm⁻¹; after extraction, new band at 642 cm⁻¹ indicates nitrate participation in coordination/charge neutralization
The chemical composition and valence state of the sample were analyzed using XPS analysis to gain further insight into the extraction process. (46,60) The Ce 1s spectrum was subjected to high-resolution characterization, as illustrated in Figure 10. Before extraction (Figure 10(a)), the Ce3+ ions exhibit four distinct peaks at 883.29 887.09, 901.46, and 905.61 eV. Following extraction (Figure 10(b)), the number of energy peaks of the cerium ion presents a change from four to eight, accompanied by a corresponding change in the valence state. Two energy peaks of Ce3+ are identified at 885.20 and 903.32 eV, while six energy peaks of Ce4+ are observed at 882.03, 888.59, 897.97, 900.68, 907.07, and 916.28 eV. (61,62) Figure 10. High-resolution XPS spectra of Ce for the following samples: Ce(NO3)3 (a) and cis-BMPyMChBA after the extraction of Ce(NO3)3 (b). | cis-BMPyMChBA | XPS: Ce³⁺ peaks before extraction at 883.29, 887.09, 901.46, 905.61 eV; after extraction, both Ce³⁺ peaks (885.20, 903.32 eV) and Ce⁴⁺ peaks (882.03, 888.59, 897.97, 900.68, 907.07, 916.28 eV) detected, confirming oxidation of Ce³⁺ to Ce⁴⁺
The ESI-MS analysis was utilized to further elucidate the species formed between cis-BMPyMChBA and the cerium ion (ESI-MS sample preparation process in the Supporting Information). The solid complex is illustrated in Figure 11, which presents its positive ESI-MS spectrum. The mass/charge ratio signals located at m/z = 220.1 and 427.8 are assigned to [2cis-BMPyMChBA + Ce3+ + 2CH3OH + Li+ + H2O]4+ and [2cis-BMPyMChBA + Ce4+ + NO3– + Li+ – 2H]2+. The data demonstrate that a cerium ion is bound to two extractant molecules, which aligns with our experimental findings (Figures 6 and 7). Furthermore, the experimental data indicate that the valence state of the cerium ion undergoes a change following extraction, which is consistent with the results of the XPS analysis. In addition, the m/z signal indicates that the substance contains [2cis-BMPyMChBA + H+]+. Figure 11. Positive ESI-MS spectrum of the solid complex of cis-BMPyMChBA extraction of cerium nitrate. | cis-BMPyMChBA | ESI-MS: species at m/z 220.1 ([2cis-BMPyMChBA + Ce³⁺ + 2CH₃OH + Li⁺ + H₂O]⁴⁺), m/z 427.8 ([2cis-BMPyMChBA + Ce⁴⁺ + NO₃⁻ + Li⁺ – 2H]²⁺), and [2cis-BMPyMChBA + H⁺]⁺ detected; confirms two ligands bind one Ce ion; valence change of Ce³⁺ to Ce⁴⁺ consistent with XPS results
The results demonstrate that the elevated extraction of the cerium ion by cis-BMPyMChBA is attributed to the robust coordination capacity between the cerium ion and the secondary amine and pyridine nitrogen atoms in the extractant, and stable complexes are formed in the extraction. | cis-BMPyMChBA | Strong coordination of Ce with secondary amine and pyridine nitrogen atoms; stable complexes formed during extraction
The results of the extraction isotherm and Job’s curve indicate that one metal ion is combined with two extractants, thereby optimizing the extraction species structure at the level of opt freq B3LYP/GENECP (Figure 12). (63,64) The DFT calculation reveals that the metal ion is situated in the center of two cis-BMPyMChBA molecules, while the two extractants are located in the equatorial plane and the axial plane. The binding modes of the extractant and metal ions in the equatorial plane of the two extracts are identical, whereas the binding modes of the extractant in the axial direction is distinct. In detail, for [La(cis-BMPyMChBA)2]3+, the axial extractant methylene pyridine does not rotate significantly, resulting in a considerable distance between the N atom on pyridine and lanthanum ion (4.65 Å), which makes it difficult to coordinate with metal ions. The average bond distance is 2.94 Å. In the case of [Ce(cis-BMPyMChBA)2]4+, the methylene pyridine on the axial extractant rotates at a specific angle, which facilitates the coordination of the N atom on pyridine with the cerium ion, with a distance of 2.72 Å and the average bond distance of 2.73 Å. This can be attributed to the differing radii of metal ions, which result in a distinction between the extraction effects of cis-BMPyMChBA on the cerium ion and lanthanum ion. The binding energy and Gibbs free energy generated during the extraction process were calculated to further demonstrate that the extraction capacity of the extractant for the cerium ion is superior to that of the lanthanum ion, and the results are presented in Table S2. The results show that both extraction processes are spontaneous, with [Ce(cis-BMPyMChBA)2]4+ exhibiting greater stability than [La(cis-BMPyMChBA)2]3+. The data on binding energy and Gibbs free energy indicate that cis-BMPyMChBA is more conducive to the extraction of cerium ion. The results obtained by theoretical calculations correlate well with the experimental data. Figure 12. Optimized structures of complexes by the B3LYP level. (a) [La(cis-BMPyMChBA)2]3+; (b) [Ce(cis-BMPyMChBA)2]4+. Light blue, light yellow, blue, and gray colors represent La, Ce, N, and C atoms, respectively. | cis-BMPyMChBA | DFT: 2:1 ligand-to-metal stoichiometry confirmed; Both extractants located in equatorial and axial planes; In La complex, axial extractant methylene pyridine does not roatate signficantly, resulting in long pyridine-La distance; Ce complex more stable than La; Ce complex has shorter pyridine–Ce distance (2.72 Å) vs La (4.65 Å); average bond distance 2.73 Å (Ce) vs 2.94 Å (La) |  | Both [La(cis-BMPyMChBA)2]³⁺ and [Ce(cis-BMPyMChBA)2]⁴⁺ extraction processes are spontaneous; binding energy and Gibbs free energy show stronger stability for Ce complex
The structure of [Ce(cis-BMPyMChBA)2]3+ has also been optimized, and it has been demonstrated that its softness is greater than that of [Ce(cis-BMPyMChBA)2]4+(Table S3), which indicates that its stability is inferior to that of [Ce(cis-BMPyMChBA)2]4+. (39) Furthermore, when the charge number of the cerium ion is 3, the HOMO is in a semifilled state, indicating that it may be readily oxidized by oxygen and attain a tetravalent state. The investigation was conducted to assess the extraction of Ce3+ by cis-BMPyMChBA in both sealed and open states to ascertain the impact of oxygen on the extraction efficacy. Following a 5 h stirring, the open state exhibited superior performance in comparison to the sealed state (Figure S4). Zou et al. (65) conducted a study on the oxidation of Ce3+ in wet air. In the optimal conditions, the oxidation rate of Ce3+ was as high as nearly 97%, and it was challenging to achieve complete oxidation of Ce3+ into Ce4+. The data demonstrate that trivalent cerium is oxidized to tetravalent cerium under the combined action of cis-BMPyMChBA and oxygen in the air (eq 4). The extraction capability of trivalent cerium ion is comparable to that of tetravalent cerium ion following the introduction of oxygen, thereby indicating that the oxidation degree of trivalent cerium ion by oxygen in the air is 92% (Figure S5). The complexation of cerium with ligands accelerates the oxidation process. The complexation of cerium with ligands accelerates the oxidation process. Nitric acid may also play a role in the oxidation process. However, the direct evidence for nitric acid promoting the oxidation process remains inconclusive due to the relatively low nitric acid concentrations employed (below 0.01 mol/L). Previous studies have demonstrated the capacity of nitrate to oxidize metal ions. Chatterjee et al. (66) interrogated the Pu redox behavior in aqueous nitric acid. It is evident that an increase in the concentration of nitric acid from 0.29 to 0.51 mol/L results in a notable decrease in the absorption peak of Pu(III) in the near-infrared spectrum, concomitant with an increase in Pu(IV). The valence state of the cerium ion is altered from trivalent to tetravalent, as a consequence of the action of the extractant and the cerium ion itself. It is difficult to oxidize trivalent cerium into tetravalent cerium by oxygen. Hana et al. (30) studied that bis(arylamido)pyridine ([NNN]2–) showed well-behaved redox processes at −0.93 and +0.70 V assigned to CoII/III and [NNN]2–/1– redox couples, respectively. The standard electrode potential of bivalent cobalt is −0.28 V and the standard electrode potential of trivalent cobalt is 1.83 V. Zhang et al. (67) found that the reduction potential of the Pu4+/Pu3+ couple was shifted from +0.733 V vs SCE in the absence of acetohydroxamic acid (AHA) downward to +0.581 V vs SCE in the presence of AHA. Once metal ions have formed complexes with ligands, the potential of the ion couple maybe decreased. Consequently, the redox potential of the tetravalent ion-extractant complex may be lower than that of Ce4+/Ce3+ when trivalent cerium ions are complexed with the extractant. This enables the effective separation of lanthanum and cerium. | cis-BMPyMChBA | Oxidation rate rate of Ce3+ -> Ce4+ up to 97% under optimal conditions; 92% conversion of Ce³⁺ oxidized to Ce⁴⁺ in air; oxidation acelerated by complexation with ligands; nitric acid may also assist in oxidation though evidence limited; in parallel with Pu4+/Pu3+ redox couple, reduction potential may be lowered for Ce4+/Ce3+ when complexed with extractant. |  | Spontaneity and redox favor Ce⁴⁺ complex stability; Ce³⁺ oxidized to Ce⁴⁺ under air and ligand influence |  |  | Tested Ce³⁺ extraction at room temperature, 5 h stirring, sealed vs open air, HNO₃ < 0.01 M |  |  |  |  | Extraction performance improves with increased oxygen availability (open-air vs sealed system)
In this work, the solvent extraction separation of La3+ and Ce3+ was successfully carried out using cis-BMPyMChBA. It was determined that kerosene represents the optimal diluent and that the elevation in temperature, cis-BMPyMChBA concentration, and pH facilitate the effective separation of lanthanum and cerium. The results demonstrate that the separation factor of lanthanum and cerium is as high as 122.9, which is evidently superior to the data presented in the current literature. It is a pity that the cycling performance of cis-BMPyMChBA needs to be further improved in the future. The extraction mechanism demonstrated that two cis-BMPyMChBA molecules are capable of complexing with a cerium ion. The reason why cis-BMPyMChBA shows higher selectivity for cerium than for lanthanum can be attributed to two factors. On the one hand, the radius of the cerium ion is a relevant consideration. On the other hand, cis-BMPyMChBA exhibits a propensity to form tetravalent ions in combination with cerium ions. This work presents a novel approach to the separation of Ce and other rare earth ions. | cis-BMPyMChBA | Two molecules complex with one Ce ion; higher selectivity for Ce attributed to ionic radius difference and tendency to stabilize tetravalent Ce |  |  |  |  | Optimal diluent = kerosene; higher temperature, higher ligand concentration, and higher pH enhance separation |  |  | Effective La/Ce separation under optimized conditions | SF(La/Ce) = 122.9, superior to current literature | Extraction efficiency depends on temperature, ligand concentration, and pH; cycling performance needs improvement
The solution thermodynamics of water-soluble complexes formed between Ce(III), Ce(IV), Th(IV) and the octadentate chelating agent 3,4,3-LI(1,2-HOPO) were investigated. Several techniques including spectrofluorimetric and automated spectrophotometric titrations were used to overcome the slow spontaneous oxidation of Ce(III) complexes yielding to stability constants of log β110 = 17.4 ± 0.5, log β11–1 = 8.3 ± 0.4 and log β111 = 21.2 ± 0.4 for [Ce(III)(3,4,3-LI(1,2-HOPO))]−, [Ce(III)(3,4,3-LI(1,2-HOPO)(OH)]2–, and [Ce(III)(3,4,3-LI(1,2-HOPO)H], respectively. Using the spectral properties of the hydroxypyridinonate chelator in ligand competition titrations against nitrilotriacetic acid, the stability constant log β110 = 41.5 ± 0.5 was determined for [Ce(IV)(3,4,3-LI(1,2-HOPO))]. Finally, the extraordinarily stable complex [Ce(IV)(3,4,3-LI(1,2-HOPO))] was used in Th(IV) competition titrations, resulting in a stability constant of log β110 = 40.1 ± 0.5 for [Th(IV)3,4,3-LI(1,2-HOPO))]. These experimental values are in excellent agreement with previous estimates, they are discussed with respect to the ionic radius and oxidation state of each cationic metal, and allow predictions on the stability of other actinide complexes including [U(IV)(3,4,3-LI(1,2-HOPO))], [Np(IV)(3,4,3-LI(1,2-HOPO))], and [Pu(IV)(3,4,3-LI(1,2-HOPO))]. Comparisons with the standard ligand diethylenetriamine pentaacetic acid (DTPA) provide a thermodynamic basis for the observed significantly higher efficacy of 3,4,3-LI(1,2-HOPO) as an in vivo actinide decorporation agent. | 3,4,3-LI(1,2-HOPO) | Slow spontaneous oxidation of Ce(III) complexes; accounted for using several techniques including spectrofluorimetric and automated spectrophotometric titrations |  | Very large stability constant for Ce(IV) complex (log β₁₁₀ = 41.5) indicates extraordinary stability of the Ce(IV) complex relative to Ce(III) complexes; Stability constants (experimental): log β₁₁₀ = 17.4 ± 0.5 for [Ce(III)(3,4,3-LI(1,2-HOPO))]⁻; log β₁₁–1 = 8.3 ± 0.4 for [Ce(III)(3,4,3-LI(1,2-HOPO)(OH)]²⁻; log β₁₁₁ = 21.2 ± 0.4 for [Ce(III)(3,4,3-LI(1,2-HOPO)H]; log β₁₁₀ = 41.5 ± 0.5 for [Ce(IV)(3,4,3-LI(1,2-HOPO))]; log β₁₁₀ = 40.1 ± 0.5 for [Th(IV)(3,4,3-LI(1,2-HOPO))] | [8 empty] | https://pubs.acs.org/doi/10.1021/ic4010246 | 12
The only practical treatment after a large-scale internal contamination by radioactive materials such as actinides (An) and lanthanides (Ln) would be the use of chelating agents. So far, the only approved drugs for the removal of An or Ln from the body, namely, trisodium salts of calcium- and zinc diethylenetriamine pentaacetate (CaNa3DTPA and ZnNa3DTPA, referred to as DTPA hereafter) (Figure 1), are not potent when administered orally, moderately effective for the removal of trivalent ions such as Am3+, less efficient for Pu4+, and barely active for removing UO22+ and NpO2+ from the body. (1, 2) On the other hand, one of the most promising candidates for new decorporation therapies, ideally of low toxicity, orally available and active for Ln(III), An(III), and An(IV), is the linear octadentate 1-hydroxy-2-pyridinonate ligand 3,4,3-LI(1,2-HOPO) (Figure 1). (2) Figure 1. Structures of the ligands discussed in this study: diethylenetriaminepentaacetic acid (DTPA, left) and 3,4,3-LI(1,2-HOPO) (right); metal-coordinating atoms are highlighted in gray. | DTPA | Binding moderate for Am(III); weak for Pu(IV); very weak for UO₂²⁺ and NpO₂⁺ |  |  |  |  | Poor oral potency |  |  | Barely active for removing UO22+ and NpO2+ from the body
| 3,4,3-LI(1,2-HOPO) | Linear octadentate hydroxypyridinonate ligand; binds Ln(III), An(III), An(IV) strongly; low toxicity |  |  |  |  | Orally available
This ligand has been extensively studied since the early 1980s for its extraordinary ability to bind Ln and An ions and is currently undergoing advanced development as a candidate therapeutic for the treatment of individuals contaminated with f-elements. (2, 3) The low toxicity of this chelating agent and the gain in efficacy in comparison to DTPA have been demonstrated in a number of animal experimental studies (4) but the solution thermodynamics of 3,4,3-LI(1,2-HOPO) still need to be further investigated. Even though stability constants for 3,4,3-LI(1,2-HOPO) complexes formed with UO2(VI) as well as with all ions from the Ln series (except for Ce and Pm) have been published, (5, 6) the stability constants of the complexes [U(IV)(3,4,3-LI(1,2-HOPO)], [Np(IV)(3,4,3-LI(1,2-HOPO))], and [Pu(IV)(3,4,3-LI(1,2-HOPO))] are still unknown. Prior to this work, stability constants had never been determined for a 3,4,3-LI(1,2-HOPO) complex formed with an An(IV) ion, because of various constraints, including the lack of adequate methods to monitor the formation of such strong complexes in solution. Thermodynamic evaluation of the corresponding Ce(III) complex had also been dismissed because of its instability in aqueous media. | 3,4,3-LI(1,2-HOPO) | Strong binding with Ln and An; low toxicity; instability of Ce(III) complex in aqueous media |  | Stability constants known for UO2(VI) and most Ln; unknown for U(IV), Np(IV), Pu(IV); Ce(III) complex unstable in aqueous media
In contrast to 3,4,3-LI(1,2-HOPO), the binding constants between DTPA and Ce(IV), all Ln(III) (except Pm), U(VI), all An(III) from Pu to Es and all An(IV) ions have been published. (7) Since DTPA is the reference drug in terms of An decorporation, the knowledge of log β values for 3,4,3-LI(1,2-HOPO) complexes is necessary to understand and model in vivo chelation mechanisms as well as to support the preclinical and clinical development paths. Using spectrophotometric methods, fluorescence spectroscopy, and competition titrations, this work represents the first experimental determination of the binding constants between 3,4,3-LI(1,2-HOPO) and Ce(III), Ce(IV), and Th(IV) ions. Moreover, the strategies developed in this study to probe the solution thermodynamics of [Ce(IV)(3,4,3-LI(1,2-HOPO))] and [Th(IV)(3,4,3-LI(1,2-HOPO))] represent new ways to determine the formation constants of species of interest in terms of decorporation therapies, namely, [U(IV)(3,4,3-LI(1,2-HOPO))], [Np(IV)(3,4,3-LI(1,2-HOPO))], and [Pu(IV)(3,4,3-LI(1,2-HOPO))]. | DTPA | Binding constants available for Ce(IV), Ln(III) (except Pm), U(VI), An(III) Pu–Es, and An(IV) ions
| 3,4,3-LI(1,2-HOPO) | Binding constants determined for Ce(III), Ce(IV), Th(IV); strategies proposed to extend to U(IV), Np(IV), Pu(IV)
Chemicals were obtained from commercial suppliers and were used as received. The ligand 3,4,3-LI(1,2-HOPO) was synthesized by Synthetech, Inc. (Albany, OR, U.S.A.), following a previously reported procedure, and used as received. (8, 9) All solutions were prepared using deionized water purified through a Millipore Milli-Q reverse osmosis cartridge system, and special care was taken to adjust the pH as needed with concentrated HCl, H2SO4, KOH or NaOH. All thermodynamic measurements were conducted at room temperature (unless otherwise indicated). | 3,4,3-LI(1,2-HOPO) | [5 empty] | Solutions prepared in deionized water; pH adjusted with HCl, H₂SO₄, KOH, NaOH
Ligand and Metals Stock Solutions. Aqueous stock solutions of 3,4,3-LI(1,2-HOPO) were freshly prepared by direct dissolution of a weighed portion of ligand in purified Milli-Q water prior to each set of experiments. A Ce(III) stock solution was prepared in 0.01 M HCl from CeCl3·6H2O, and a stock solution of Ce(IV) was assembled in 0.1 M H2SO4 from Ce(SO4)2·4H2O. The presence of Ce(III) in the Ce(IV) stock solution was verified using fluorescence spectroscopy, by comparison of the emission intensity (λexc = 352 nm, λem = 347 nm) with a CeCl3 reference solution; a 0.03% [Ce(III)]/[Ce(IV)]total (mol/mol) ratio was determined in the Ce(IV) stock solution. A Th(IV) stock solution was prepared in 0.1 M H2SO4 from 232ThCl4·8H2O. | 3,4,3-LI(1,2-HOPO) | Presence of Ce(III) in Ce(IV) stock solution verified |  |  |  |  | Ligand stock dissolved in Milli-Q water; Ce(III), Ce(IV), Th(IV) stocks prepared in acidic media; Ce(IV) stock contained ~0.03% Ce(III) impurity (fluorescence verified)
Solution Thermodynamics. All titrant solutions were degassed by boiling for 1 h while being purged under Ar. Carbonate-free 0.1 M KOH was prepared from Baker Dilut-It concentrate and was standardized by titrating against 0.1 M HCl. Solutions of 0.1 M HCl were similarly prepared and were standardized by titrating against TRIS. A Micro Combi Electrode (Metrohm) glass electrode (response to [H+] was calibrated before each titration) (10) was used with a Metrohm Titrando 907 (Metrohm) to measure the pH of the experimental solutions. In the incremental titration setup, the Metrohm autoburet was used to add incremental volumes of acid or base standard solutions to the titration cell, and the instruments were fully automated and controlled using the Tiamo software from Metrohm.
Incremental Spectrophotometric Titrations. This method was used to monitor the direct complexation of Ce(III) by 3,4,3-LI(1,2-HOPO) and determine the corresponding thermodynamic constants. The experimental titration setup is similar to previously described systems. (6) Solutions were assembled from a stock solution of 3,4,3-LI(1,2-HOPO), a measured aliquot of the Ce(III) stock solution and the supporting electrolyte solution (0.1 M KCl), with resulting ligand and metal concentrations of 50 μM, and were incrementally perturbed by the addition of carbonate-free 0.1 M KOH titrant, followed by a minimum time delay for equilibration of 30 s. Buffering of the solution was assured by the addition of acetic acid and HEPES buffer (10 mM). An average of 115 data points were collected in each direct complex titration, each data point consisting of a pH measurement and UV–vis spectra (250–410 nm) over the pH range 1.4 to 11.4. All spectra were corrected for dilution. Each titration was performed at least three times, in less than 1 h and under positive Ar gas pressure to prevent the oxidation of the [Ce(III)(3,4,3-LI(1,2-HOPO))]− complex. | 3,4,3-LI(1,2-HOPO) | Forms complex with Ce(III) |  | Stability constants for Ce(III)–1,2-HOPO complex determined by incremental spectrophotometric titration |  |  | Conducted at 50 μM ligand/metal, 0.1 M KCl, carbonate-free KOH titrant, pH 1.4–11.4, buffered with acetic acid and HEPES; Ar atmosphere to prevent oxidation; ~115 data points collected
Direct Batch Spectrofluorimetric Titrations. This method was used to monitor the direct formation of the [Ce(III)(3,4,3-LI(1,2-HOPO))]− complex and determine the corresponding thermodynamic stability constant. The experimental titration setup is similar to previously described systems. (5) Varying amounts of HCl were added to solutions assembled from stocks of 3,4,3-LI(1,2-HOPO), a measured aliquot of the Ce(III) stock solution, and the supporting electrolyte solution (0.1 M KCl), with resulting ligand and metal concentrations of 20 μM. Each series was repeated independently three times and included 13 samples to cover a pH range of 1.0 to 4.4. Spectrofluorimetric measurements were performed on each sample no longer than 10 min after the assembly of solutions to ensure the uptake of Ce(III) by the ligand and to prevent the slow air oxidation of [Ce(III)(3,4,3-LI(1,2-HOPO))]− into [Ce(IV)(3,4,3-LI(1,2-HOPO)]. Ce(III) emission spectra were recorded at 20 °C between 300 and 475 nm after excitation at 252 nm. | 3,4,3-LI(1,2-HOPO) | Forms [Ce(III)(1,2-HOPO)]⁻ complex; Ce(III) can oxidize to Ce(IV) if delayed |  | Thermodynamic stability constant for [Ce(III)(1,2-HOPO)]⁻ determined |  |  | Conducted at 20 μM ligand/metal, 0.1 M KCl, pH 1.0–4.4, 20 °C; samples analyzed within 10 min to avoid oxidation; excitation 252 nm, emission 300–475 nm
Ligand Competition Batch Titrations. This method was used to determine the formation constant of the [Ce(IV)(3,4,3-LI(1,2-HOPO))] complex. The experimental titration setup is similar to previously described systems. (5) Varying amounts of competing ligand (nitrilotriacetic acid, NTA) were added to solutions assembled from stocks of 3,4,3-LI(1,2-HOPO), a measured aliquot of the Ce(IV) stock solution, and the supporting electrolyte solution (0.4 M KCl), with resulting ligand and metal concentrations of 30 μM. Samples were buffered at pH 10 using the CHES buffer (10 mM). Each batch titration included 12 data points and the range of [NTA]:[3,4,3-LI(1,2-HOPO)] ratios used was 0:1 to 2,400:1. Three independent titrations were carried out. All samples were equilibrated for 24 h at room temperature before pH and UV–vis measurements. The UV–vis spectrum of each solution was measured (230–700 nm) using a 1-cm quartz cell. | 3,4,3-LI(1,2-HOPO) | Forms complex with Ce(IV) |  | Formation constant of [Ce(IV)(1,2-HOPO)] determined by ligand competition titration |  |  | Conducted at 30 μM ligand/metal, 0.4 M KCl, pH 10 (CHES buffer); [NTA]:[1,2-HOPO] ratios 0:1–2400:1; 24 h equilibration at room temperature; UV–vis 230–700 nm, 1-cm quartz cell
Metal Competition Batch Titrations. This method was used to determine the formation constant of the [Th(IV)(3,4,3-LI(1,2-HOPO))] complex. The experimental titration setup is similar to previously described systems. (6) Varying amounts of competing metal (Th(IV)) were added to solutions assembled from stocks of 3,4,3-LI(1,2-HOPO), a measured aliquot of the Ce(IV) stock solution, and the supporting electrolyte solution (0.15 M Na2SO4), with resulting ligand and metal concentrations of 30 μM. Each batch titration was performed independently at least three times and included 11 data points with the ratio [Th(IV)]:[Ce(IV)] comprised between 0 and 50. All samples were equilibrated for 24 h at room temperature before pH and UV–vis measurements. The UV–vis spectrum of each solution was measured (230–700 nm) using a 1-cm quartz cell. | 3,4,3-LI(1,2-HOPO) | Forms complex with Th(IV) |  | Formation constant of [Th(IV)(1,2-HOPO)] determined by metal competition titration |  |  | Conducted at 30 μM ligand/metal, 0.15 M Na₂SO₄; [Th(IV)]:[Ce(IV)] ratios 0–50; 24 h equilibration at room temperature; UV–vis 230–700 nm, 1-cm quartz cell
Data Treatment. All thermodynamic data sets were imported into the refinement program HypSpec (11, 12) and analyzed by nonlinear least-squares refinement. All equilibrium constants were defined as cumulative formation constants, βmlh according to eq 1, where the metal and ligand are designated as M and L, respectively. All metal and ligand concentrations were held at estimated values determined from the volume of standardized stock solutions. All species formed with the ligands L were considered to have significant absorbance to be observed in the UV–vis spectra and were therefore included in the refinement process. The refinements of the overall formation constants β included in each case previously determined ligand protonation constants (5) and the metal hydrolysis products, whose equilibrium constants were fixed to the literature values. (7) The pM values (13) were calculated using the modeling program Hyss. (14, 15)
UV–visible Spectroscopy. Absorbance spectra for direct incremental spectrophotometric titrations were recorded on an Ocean Optics USB 4000 spectrophotometer (slit 50 nm, grating 600 grooves/mm, blaze 400 nm) equipped with a PX-2 pulsed xenon or HPX-2000 high-powered xenon light source. The UV–vis spectra were directly measured with a peak sleeved 1 cm path dip probe (Ocean Optics, Inc.) to maintain low volume measurements and dilution factors. In batch spectrophotometric titrations, absorption spectra were recorded on a Varian Cary G5 double beam absorption spectrophotometer (Ce(IV)) or a Varian Cary 6000i double beam absorption spectrophotometer (Th(IV)), using quartz cells of 1.00 cm path length. Fluorescence Spectroscopy. Fluorescence spectra were acquired on a HORIBA Jobin Yvon IBH FluoroLog-3 spectrofluorimeter, used in steady state mode. A continuous xenon lamp (450 W) was used as the light source. Spectral selection was achieved by passage through a double grating excitation monochromator (2.1 nm/mm dispersion, 1200 grooves/mm). Emission was monitored perpendicular to the excitation, again with spectral selection achieved by passage through a double grating excitation monochromator (2.1 nm/mm dispersion, 1200 grooves/mm). A thermoelectrically cooled single photon detection module (HORIBA Jobin Yvon IBH, TBX-04-D) was used as the detector. Signals were acquired using an IBH DataStation Hub photon counting module.
Electrochemical Measurements. Cyclic voltammograms were acquired with a BAS100A electrochemical analyzer using a low-volume three-electrode cell composed of the following electrodes: Pt wire auxiliary (BAS), Ag/AgCl reference (BAS), and glassy carbon working (BAS). Aqueous solutions of the cerium complexes were prepared by mixing 0.5 mM Ce and 2.5 mM ligand in 0.1 M H2SO4 or 0.1 M HCl for Ce(IV) or Ce(III) complex formation, respectively. Ionic strength was adjusted to 1 M by addition of either Na2SO4 or NaCl and the pH was raised to 8.5 with KOH. The reduction potentials were calculated based on the following equations: (16) | [6 empty] | Conducted at 0.5 mM Ce, 2.5 mM ligand; 0.1 M H₂SO₄ (Ce(IV)) or HCl (Ce(III)); ionic strength adjusted to 1 M; pH 8.5 with KOH
Ce(III) Complex Formation. Knowing that the uptake of Ln(III) ions by 3,4,3-LI(1,2-HOPO) is relatively fast (at the second time scale) without any competitor in the system and that the oxidation of Ce(III) complexes of 3,4,3-LI(1,2-HOPO) into Ce(IV) complexes takes place over several hours, the fluorescence emission of Ce(III) and the silent fluorescence properties of [Ce(III)(3,4,3-LI(1,2-HOPO))]− were used to determine the binding constant of the complex [Ce(III)(3,4,3-LI(1,2-HOPO))]−. Spectrofluorimetric batch titrations were performed using the pH as a varying parameter: very acidic conditions (pH 1) ensured that Ce(III) remained unbound to 3,4,3-LI(1,2-HOPO). A slow decrease of the Ce(III) fluorescence emission intensity was then observed as the pH was raised to pH 4, corresponding to the gradual formation of metal–ligand complex (Figure 2). The hydroxypyridinone moieties of the ligand 3,4,3-LI(1,2-HOPO) quenched the fluorescence of Ce(III) by nonradiative pathways through OH vibrations so that the emission of Ce(III) was almost totally quenched above pH 3 (Figure 2, inset). Nonlinear least-squares fits of the spectra included the fully deprotonated complex [Ce(III)(3,4,3-LI(1,2-HOPO))]− and the neutral monoprotonated species [Ce(III)(3,4,3-LI(1,2-HOPO)H)]. While [Ce(III)(3,4,3-LI(1,2-HOPO))]− was found non fluorescent, a weak emission spectra (∼1% of Ce(III) intensity at 347 nm) is characteristic of [Ce(III)(3,4,3-LI(1,2-HOPO)H)]. The stability constants log β110 = 17.7 ± 0.2 and log β111 = 21.62 ± 0.04 were determined for [Ce(III)(3,4,3-LI(1,2-HOPO))]− and [Ce(III)(3,4,3-LI(1,2-HOPO)H)], respectively. A second direct method, using incremental spectrophotometric pH titrations, was implemented to confirm these thermodynamic constants in chloride media (Figure 3). Upon addition of carbonate-free KOH, a red shift in the UV–vis spectrum, characteristic of the binding of metal ion to the ligand, was observed. The presence of two isosbestic points at 270 and 315 nm confirmed the presence of at least two species. The best fit of the data was obtained with the inclusion of three complexes, [Ce(III)(3,4,3-LI(1,2-HOPO))]−, [Ce(III)(3,4,3-LI(1,2-HOPO)H)], and [Ce(III)(3,4,3-LI(1,2-HOPO)(OH)]2–, in the refinement process. Above pH 10, a slight increase in absorbance at 320 nm and decrease at 305 nm indicated the presence of the hydroxide species (Figure 3, inset). The thermodynamic parameters obtained from these UV–vis titrations were log β110 = 17.1 ± 0.6, log β111 = 20.84 ± 0.04, and log β11–1 = 8.3 ± 0.4. These values were consistent with those obtained by fluorescence batch titration. The mean values from both sets of titrations were used for the pM calculation, as reported in Table 1. Figure 2. Direct batch spectrofluorimetric titration of [Ce(III)(3,4,3-LI(1,2-HOPO))]− in water. [Ce(III)] = [3,4,3(LI-1,2-HOPO)] = 20 μM, λexc = 252 nm, I = 0.1 (KCl), T = 20 °C. Inlet: Fluorescence intensity loss at emission maximum (λem = 347 nm) showing complex formation upon increasing pH. Figure 3. Incremental spectrophotometric titration of [Ce(III)(3,4,3-LI(1,2-HOPO))]− (50 μM) by KOH in water. I = 0.1 (KCl), T = 20 °C. Inlet: Absorbance change at 305 nm (diamonds) and 327 nm (triangles) versus pH with the corresponding fits (solid lines) from HypSpec. Table 1. Summary of the Thermodynamic Parameters Determined for Ln and An Complexes of 3,4,3-LI(1,2-HOPO) and Comparison with Corresponding DTPA Complexes | 3,4,3-LI(1,2-HOPO) | At pH 1, Ce(III) remains unbound; increasing to pH 4, Ce(III) complexes form: [Ce(III)(1,2-HOPO)]⁻, [Ce(III)(1,2-HOPO)H], [Ce(III)(1,2-HOPO)(OH)]²⁻; fluorescence quenched by OH vibrations; weak emission observed for [Ce(III)(1,2-HOPO)H] |  | According to spectrofluorimetric batch titrations: log β110 = 17.7 ± 0.2; log β111 = 21.62 ± 0.04. According to spectrophotometric pH titrations: log β110 = 17.1 ± 0.6; log β111 = 20.84 ± 0.04; log β11–1 = 8.3 ± 0.4; isosbestic points at 270, 315 nm confirm two species; pM values derived in Table 1. | Uptake of Ln(III) ions fast (seconds); Ce(III) to Ce(IV) oxidation over hours |  | Conducted at 20–50 μM ligand/metal, 0.1 M KCl; fluorescence λexc = 252 nm, λem = 347 nm; 20 °C; pH 1–10 range; carbonate-free KOH used; chloride media; hydroxide species observed above pH 10
Ce(IV) Complex Formation. Figure 4 shows a typical UV–vis spectral data set for the batch competition titration of the in situ formed [Ce(IV)(3,4,3-LI(1,2-HOPO))] complex against NTA as a competing ligand. The absorbance of the samples decreased at 305 nm while it increased at 327 nm (Figure 4, inset) upon addition of NTA. Furthermore, a continuous decrease of the large ligand-to-metal charge transfer (LMCT) band, characteristic of the red color of the [Ce(IV)(3,4,3-LI(1,2-HOPO))] complex, was observed between 400 and 600 nm. The red shift from 307 to 327 nm was due to the release of free deprotonated ligand from the [Ce(IV)(3,4,3-LI(1,2-HOPO))] complex, which increased the absorbance wavelength of the ligand aromatic groups. The occurrence of three isosbestic points at 275, 318, and 380 nm confirms the presence of at least 2 species in the system. Refinement of these spectrophotometric titrations, using the published stability constant for the complex [Ce(IV)(NTA)2]2– (log β110 = 38.6 ± 0.8), (17) converged to a value of log β110 = 41.5 ± 0.2 for [Ce(IV)(3,4,3-LI(1,2-HOPO))]. The standard deviation between 3 independent titrations was 0.2 but because of the large reported uncertainty on log β110 for the NTA complex, the uncertainty of the method was estimated at 0.5 log units using the HypSpec software. Figure 4. Ligand competition batch titration for the complexation of Ce(IV). [Ce(IV)] = [3,4,3(LI-1,2-HOPO)] = 30 μM, [NTA]:[3,4,3-LI(1,2-HOPO)] = 0:1 to 2,400:1, [CHES] = 10 mM, pH 10.0, I = 0.4 (KCl), T = 20 °C. Inlet: Absorbance change at 305 nm (squares), 327 nm (triangles), and 450 nm (diamonds) versus equivalents of NTA with the corresponding HypSpec fits (solid lines). | 3,4,3-LI(1,2-HOPO) | Forms [Ce(IV)(2,3,2-LI(1,2-HOPO))]; NTA addition releases free deprotonated ligand; three isosbestic points at 275, 318, 380 nm indicate at least two species |  | log β110 = 41.5 ± 0.2 for [Ce(IV)(1,2-HOPO)] (overall method uncertainty ~0.5 due to high uncertainty of log β110(NTA complex)); refinement used published stability constant for [Ce(IV)(NTA)₂] |  |  | [Ce(IV)] = [1,2-HOPO] = 30 μM; [NTA]:[1,2-HOPO] = 0:1–2400:1; CHES 10 mM, pH 10.0; I = 0.4 (KCl); T = 20 °C; UV–vis 230–700 nm; 1 cm quartz cell | LMCT band decreased 400–600 nm (red color characteristic); absorbance decreased at 305 nm and increased at 327 nm; red shift from 307 to 327 nm upon ligand release
| NTA |  |  | log β110 = 38.6 ± 0.8 for [Ce(IV)(NTA)2]2
Cyclic voltammetry was applied to evidence the reversibility of the Ce(IV)/Ce(III) redox couple in the 3,4,3-LI(1,2-HOPO) complex system. Two sets of experiments were performed: the first set monitored the initial reduction of [Ce(IV)(3,4,3-LI(1,2-HOPO))] followed by a reverse oxidation in aqueous sulfate media. The second set of experiments was performed on [Ce(III)(3,4,3-LI(1,2-HOPO))]− in aqueous chloride media, with a first oxidation wave to form the Ce(IV) complex, followed by the reduction back to Ce(III) (Figure 5). The system was found reversible in both cases, and a reduction potential value E was determined as 175 ± 10 mV versus the Ag(I)/AgCl reference electrode (E° = −21 ± 10 mV). Figure 5. Cyclic voltammograms for 0.5 mM 3,4,3-LI(1,2-HOPO) cerium complex in 1 M SO4–2 at pH 8.5 (a) with a scan rate of 50 mV s–1. (b) Voltammograms of the cathodic site (reduction wave) at different scan rates (20 mV s–1 blue, 50 mV s–1 red, 100 mV s–1 green, 500 mV s–1 violet). (inset) Linear dependence of the current intensity at 95 mV vs the square root of the scan rate, suggesting a diffusion controlled process. | 3,4,3-LI(1,2-HOPO) | Redox-active Ce(IV)/Ce(III) complexes form with 3,4,3-LI(1,2-HOPO) |  | Reduction potential E = 175 ± 10 mV vs Ag/AgCl (E° = −21 ± 10 mV) | Reversible redox behavior; diffusion-controlled process |  | Experiments in aqueous sulfate media (Ce(IV) complex) and aqueous chloride media (Ce(III) complex); pH 8.5; 1 M sulfate; scan rates 20–500 mV/s
Th(IV) Complex Formation. The stability constant corresponding to the formation of the [Th(IV)(3,4,3-LI(1,2-HOPO))] complex could be determined indirectly through metal competition titrations, using Ce(IV) as a competing metal. Figure 6 reflects the changes in UV–vis absorbance upon the addition of up to 50 equiv of Th(IV) to a solution of [Ce(IV)(3,4,3-LI(1,2-HOPO))]; the large LMCT band centered at 450 nm characteristic of [Ce(IV)(3,4,3-LI(1,2-HOPO))] slowly disappeared. Simultaneously, the sharp band characteristic of the 1,2-HOPO residues underwent a red shift from 302 to 310 nm, most likely because of the lesser acidity of Th(IV) compared to Ce(IV), which decreases the absorbance energy of the aromatic 1,2-HOPO rings. The competition titration was performed in sulfuric media at pH 1.0, to prevent hydrolysis of the metal ions and to avoid the reduction of Ce(IV) by Cl– after its release by the ligand. An initial titration attempt had been performed at pH 6 in the presence of DTPA (data not shown) to prevent hydrolysis of metal ions and benefit from the known formation constants of [Ce(IV)(DTPA)]− and [Th(IV)(DTPA)]−. (18) However, the presence of Cl– ions favored the reduction of [Ce(IV)(DTPA)]− into [Ce(III)(DTPA)]2– over the 24 h equilibration time precluding the successful determination of thermodynamic constants. Fortunately, Ce(IV) was found indefinitely stable in sulfuric media at pH lower than 2–3, (19) which allowed a direct metal competition titration without additional ligand previously needed to prevent from hydrolysis or reduction of Ce(IV). The refinement of the titration data, using the [Ce(IV)(3,4,3-LI(1,2-HOPO))] stability constant determined as described above, yielded a log β110 value of 40.1 ± 0.5 for [Th(IV)(3,4,3-LI(1,2-HOPO))]. The standard deviation between three independent titrations was 0.1, but because of the larger uncertainty on the log β110 value obtained for [Ce(IV)(3,4,3-LI(1,2-HOPO))], the uncertainty of the method was evaluated at 0.5 log unit, using the HypSpec software. Figure 6. Metal competition batch titration of [Ce(IV)(3,4,3-LI(1,2-HOPO))] with Th(IV). [Ce(IV)] = [3,4,3(LI-1,2-HOPO)] = 30 μM, [Th(IV)]:[Ce(IV)] = 0 to 50, [H2SO4] = 0.05 M, pH 1.0, I = 0.15 (Na2SO4), T = 20 °C. Inlet: Change of absorbance at 272 nm (squares) and 450 nm (triangles) versus equivalents of Th(IV) with the corresponding HypSpec fits (solid lines). | 3,4,3-LI(1,2-HOPO) | Absorbance red shift due to lower acidity of Th(IV) vs Ce(IV) |  | log β110 = 40.1 ± 0.5 for [Th(IV)(1,2-HOPO)] (first experimental determination by competition with Ce(IV)) |  |  | Th(IV) complex stability constant determined through competition titration against Ce(IV). Performed in 0.05 M H2SO4 at pH 1.0; 20 °C; ionic strength 0.15 M Na2SO4; 24 h equilibration; Ce(IV) stable below pH 2–3
Stability Trends for Ln(III) Complexes of 3,4,3-LI(1,2-HOPO). The log β110 values corresponding to the respective stabilities of 3,4,3-LI(1,2-HOPO) complexes formed with all Ln(III) ions, except Ce and Pm, had been determined in a previous study. (6) Promethium had not been studied because of its artificial nature, and cerium could not be investigated using the described method because Ce(III) complexes of 3,4,3-LI(1,2-HOPO) undergo spontaneous oxidation into Ce(IV) complexes at the day time scale. The method we previously described for the series of Ln complexes (6) comprised the direct spectrofluorimetric determination of the Eu(III) complexation, relying on the sensitization of Eu luminescence by the excited 3,4,3-LI(1,2-HOPO) ligand, followed by indirect metal competition titrations between Eu(III) and the other Ln(III) for the complexation reaction by 3,4,3-LI(1,2-HOPO). Such competition titrations require several hours to reach a thermodynamic equilibrium allowing sufficient time for the Ce(III) complexes of 3,4,3-LI(1,2-HOPO) to oxidize and distort the titration results. Hence, we took advantage of the fluorescence properties of Ce(III) and automated pH titrations to overcome the problem of the slow oxidation of Ce(III)-3,4,3-LI(1,2-HOPO) complexes, establishing log β110 = 17.4 ± 0.5, log β111 = 21.2 ± 0.4, and log β11–1 = 8.3 ± 0.4 for [Ce(III)(3,4,3-LI(1,2-HOPO))]−, [Ce(III)(3,4,3-LI(1,2-HOPO)H)], and [Ce(III)(3,4,3-LI(1,2-HOPO)(OH)]2–, respectively. The values obtained for the complex [Ce(III)(3,4,3-LI(1,2-HOPO))]− fit perfectly in the Ln(III) series published previously, (6) even if these values were obtained through different methods (Table 1). From these titrations, three different Ce(III) complexes were detected, as highlighted in the speciation diagram (Figure 7). The occurrence of a hydroxide species implies a coordination number of 9 for Ce(III), which is common for the lighter lanthanides. The existence of [Ce(III)3,4,3-LI(OH)]2– is also a good indicator of the presence of one water molecule inside the complex [Ce(III)(3,4,3-LI(1,2-HOPO))]−, which would strengthen the nonradiative pathways for the decay of Ce(III), consistent with the lack of fluorescence emission for this complex. The water molecule inside the inner coordination sphere of Ce(III) also suggests the existence of hydrated complexes for the other lighter lanthanides, which could explain the rapid increase of log β110 and pM values from [La(III)(3,4,3-LI(1,2-HOPO))]− to [Nd(III)(3,4,3-LI(1,2-HOPO))]− and the leveling off for the heavier Ln(III) complexes, (6) knowing that [Eu(III)(3,4,3-LI(1,2-HOPO))]− has a metal coordination number of 8. (5) Figure 7. Calculated speciation diagram for the Ce(III) titration of 3,4,3-LI(1,2-HOPO) at fixed concentrations of 1 μM metal and 10 μM ligand. Hydrolysis constants of Ce(III) were set to the values found in the NIST database (7) at the lowest ionic strength available; pKa values for 3,4,3-LI(1,2-HOPO) were set to 3.87, 5.01, 5.68, 6.64. (5) | 1,2-HOPO | Hydroxide species detected in Ce(III) complex implies 9-coordination; inner-sphere water quenches fluorescence; hydrated complexes likely for lighter Ln; Eu(III) complex has coordination number 8 |  | log β110 = 17.4 ± 0.5 for [Ce(III)(1,2-HOPO)]−; log β111 = 21.2 ± 0.4; log β11–1 = 8.3 ± 0.4; stability trend consistent with Ln(III) series | Slow Ce(III) oxidation to Ce(IV) over several hours interferes with equilibrium titrations |  | Titrations required hours to equilibrate; μM concentrations of metal and ligand; pH titrations used to overcome oxidation; speciation diagram shows multiple species across pH range
Extremely High Stability of An(IV) Complexes of 3,4,3-LI(1,2-HOPO) Prior to this work, (3) competition titrations against DTPA [log β110 = 28.7 for Th(IV)] (7) and oxalic acid [log β110 = 9.8, log β120 = 17.5, log β130 = 25.7, log β140 = 29.6, for Th(IV)], (20) or simulations using competing ligands such as citric acid [log β110 = 14.1, log β120 = 24.3, log β130 = 28.0 for Th(IV)] (20) or catechol [log β110 = 18.1, log β120 = 34.9 for Th(IV)] (7) failed to displace 3,4,3-LI(1,2-HOPO) from its complex with Th(IV). From these attempts, the stability constant of the [Th(IV)(3,4,3-LI(1,2-HOPO))] complex was evaluated to be higher than log β110 38.5, making all known available ligands weaker than 3,4,3-LI(1,2-HOPO), and thereby making usual ligand-competition titrations ineffective to determine the formation constant of such a stable complex. The metal ions most likely to exhibit affinities for 3,4,3-LI(1,2-HOPO) similar to Th(IV) are U(IV), Np(IV), Pu(IV), Zr(IV), Hf(IV), and Ce(IV). Cerium(IV) was chosen in this study because of the similarity of its ionic radius with those of An(IV) ions, and for its absorbance properties. Furthermore, a stability constant of log β120 38.6 for the complex [Ce(IV)(NTA)2]2– had recently been published by Suzuki et al., (17) while the thermodynamic parameters associated to the formation of known [(M(IV))(NTA)2]2– complexes (21) of Ti, Zr, Hf, Th, U, and Pu have not yet been reported. The [Ce(IV)(NTA)2]2– complex has no absorbance in the visible region, which made NTA an ideal competitor to determine the stability constant of the red [Ce(IV)(3,4,3-LI(1,2-HOPO))] complex. The log β110 value of 41.5 obtained for [Ce(IV)(3,4,3-LI(1,2-HOPO))] in this study is the highest stability constant ever reported for a metal complex of 3,4,3-LI(1,2-HOPO). Such extraordinary stability illustrates the efficiency of this octadentate hydroxypyridinonate ligand at complexing M(IV) ions. More importantly, the high stability of [Ce(IV)(3,4,3-LI(1,2-HOPO))] was used to determine that of the corresponding Th(IV) complex, through competition between Ce(IV) and Th(IV) for binding to 3,4,3-LI(1,2-HOPO). This titration took advantage of the colorful chemistry of Ce(IV) while [Th(IV)(3,4,3-LI(1,2-HOPO))] is silent in the visible range. A stability constant of log β110 40.1 was found for [Th(IV)(3,4,3-LI(1,2-HOPO)], which reflects a relatively low stability in comparison to other An(IV) ions, because of the ionic radius and electronic configuration of Th(IV). Based on the trend in M(IV) ionic radius (22) and the increase in complex stability observed along the Ln(III) series, (6) only Pu(IV), Zr(IV), and Hf(IV) should exhibit stability constants higher than Ce(IV) with the ligand 3,4,3-LI(1,2-HOPO). Likewise, [U(IV)(3,4,3-LI(1,2-HOPO))] and [Np(IV)(3,4,3-LI(1,2-HOPO))] should display formation constants between those of [Ce(IV)(3,4,3-LI(1,2-HOPO))] and [Th(IV)(3,4,3-LI(1,2-HOPO))]. However, Ce(IV) has no f-electron in contrast to U(IV) and Np(IV), which could make [Ce(IV)(3,4,3-LI(1,2-HOPO))] less stable than [U(IV)(3,4,3-LI(1,2-HOPO))] and [Np(IV)(3,4,3-LI(1,2-HOPO))], despite the larger ionic radius of Ce(IV). | 1,2-HOPO | Octadentate hydroxypyridinonate ligand highly efficient at binding M(IV) ions |  | [Ce(IV)(1,2-HOPO)] log β110 = 41.5 (highest reported for this ligand); [Th(IV)(1,2-HOPO)] log β110 = 40.1; [Th(IV)(1,2-HOPO)] less stable due to ionic radius and electronic configuration; stability trend: Pu(IV), Zr(IV), Hf(IV) > Ce(IV) > U(IV), Np(IV) > Th(IV); Ce(IV) possibly less stable than U(IV) and Np(IV) due to lack of f-electron despite larger radius
Assuming Ce(IV)/Ce(III) reversibility in the 3,4,3-LI(1,2-HOPO) complex system, the thermodynamic cycle depicted in Figure 8 was used to calculate a redox potential for the [Ce(IV)(3,4,3-LI(1,2-HOPO))]/[Ce(III)(3,4,3-LI(1,2-HOPO))]− couple of −0.14 ± 0.06 V vs SHE. While the variation in ionic strength from 0.1 to 0.4 M between titrations should not influence this calculation significantly, we should note that the difference of activity coefficients for Ce(III) and Ce(IV) in the different media used in the described experiments remains unaccounted for. Nonetheless, this estimated potential correlates relatively well with the value determined experimentally by cyclic voltammetry (−0.021 ± 0.010 V). The redox potential for the [Ce(IV)(3,4,3-LI(1,2-HOPO))]/[Ce(III)(3,4,3-LI(1,2-HOPO))]− couple is remarkably low compared to that of uncomplexed Ce(IV)/Ce(III) (E° = +1.28 V in HCl media), (23) which explains the spontaneous oxidation of [Ce(III)(3,4,3-LI(1,2-HOPO)]− in aqueous solutions. Given that the coordination chemistry features of Ce(IV) and Pu(IV) are close, a strong stabilization of the oxidation state +IV is also expected in the case of Pu. Going one step further, we can calculate the standard potential of the couple [U(VI)O2(3,4,3-LI(1,2-HOPO))]2–/[U(IV)(3,4,3-LI(1,2-HOPO))] after adjustment of the thermodynamic cycle, with log β110 values of 18 and 41 for [U(VI)O2(3,4,3-LI(1,2-HOPO))]2– and [U(IV)(3,4,3-LI(1,2-HOPO))], respectively. (3) Such calculation resulted into ΔG = −193 kJ mol–1 and E° = +1.00 V, compared to +0.32 V for the UO22+/U4+ couple, (24) which means that 3,4,3-LI(1,2-HOPO) might potentially change the oxidation state of U in acidic aqueous solution, favoring the oxidation state +IV similarly to the cerium complex. Corresponding calculations for DTPA complexation yielded respective redox potentials of +0.47 V and +0.84 V for the [Ce(IV)(DTPA)]−/[Ce(III)(DTPA)]2– and [U(VI)O2(DTPA)]3-/[U(IV)(DTPA)]− couples in HCl media, favoring stabilization of the Ce(III) and U(IV)O2 oxidation states. These approximate calculations emphasize the special behavior of the hydroxypyridinonate ligand 3,4,3-LI(1,2-HOPO) in comparison to DTPA. The Ln and An complexes of DTPA may potentially undergo spontaneous reduction in aqueous solution, resulting in weaker complexes, whereas 3,4,3-LI(1,2-HOPO) complexes may be oxidized or reduced to yield more stable +IV complexes under similar conditions. Whether changes in oxidation states induced by the complexation of Ce, U, Np, and Pu by 3,4,3-LI(1,2-HOPO) take place in vivo remains an open question, as some of these reactions may be kinetically hindered. | 1,2-HOPO | Hydroxypyridinonate ligand promotes stabilization of +IV oxidation state in Ce, U, Pu |  | [Ce(IV)/Ce(III)] couple: −0.14 ± 0.06 V vs SHE (calc.), −0.021 ± 0.010 V (CV), much lower than uncomplexed +1.28 V; explains spontaneous oxidation of Ce(III) complex; ΔG = −193 kJ mol–1, E° = +1.00 V for [U(VI)O2(1,2-HOPO)]2–/[U(IV)(1,2-HOPO)] vs +0.32 V uncomplexed; stabilization trend favors +IV oxidation state; DTPA favors Ce(III), U(VI) | Some redox processes may be kinetically hindered in vivo
In comparing the stability constants of Ln(III) complexes formed with the decorporation agents 3,4,3-LI(1,2-HOPO) and DTPA (Table 1), complexes involving the hydroxypyridinonate ligand appear to be less stable than their counterparts with DTPA by about 3 orders magnitude. However, the relevant parameter to compare the efficacy of ligands for decorporation purpose is the pM value, which is defined as the negative logarithm of the free metal concentration in equilibrium with complexed and free ligand, at a fixed pH 7.4 (for physiological conditions) and for fixed ligand and metal concentrations of 10 μM and 1 μM, respectively. Analysis of the pM(Ln(III)) values emphasizes that with 3,4,3-LI(1,2-HOPO) fewer free Ln(III) ions remain in solution (about 1 order of magnitude) than with DTPA, which means that less Ln fission products would be available for endogenous ligands when administering 3,4,3-LI(1,2-HOPO) instead of DTPA as a treatment after an internal contamination. The discrepancy between these two ligands is even more important in the case of M(IV) ions: Comparisons between the 3,4,3-LI(1,2-HOPO) and DTPA Th(IV) complex conditional stabilities constants [pM(Th(IV))] suggest that DTPA leaves 1014 times more free Th(IV) in solution than 3,4,3-LI(1,2-HOPO). In the cases of Ce(IV) and Th(IV), both log β and pM values illustrate the higher efficacy of the 3,4,3-LI(1,2-HOPO) for metal sequestration. Finally the formation of extremely stable complexes with Ce(IV) and Th(IV) over a large range of pH (down to pH 1 for [Th(IV)(3,4,3-LI(1,2-HOPO))] and up to pH 10 for [Ce(IV)(3,4,3-LI(1,2-HOPO))]) raises the question whether such water-soluble ligand could be used in separation processes or for nuclear waste remediation. | 1,2-HOPO | Stable complex formation over wide pH window: Th(IV) down to pH 1; Ce(IV) up to pH 10 |  | Ln(III): despite lower log β than DTPA, pM shows 1,2-HOPO leaves about tenfold fewer free Ln(III); Th(IV): DTPA leaves 10^14 times more free Th(IV) than 1,2-HOPO; for Ce(IV) and Th(IV), both log β and pM indicate stronger sequestration by 1,2-HOPO
The hydroxypyridinonate octadentate ligand 3,4,3-LI(1,2-HOPO) forms highly stable complexes in aqueous solution with Ln(III) ions, including Ce(III). The pM value of the Ce complex doubles upon oxidation of the +III form to a +IV state. Stability constants determined or predicted in this work for 3,4,3-LI(1,2-HOPO) complexes of An(IV) ions highlight the gain in terms of ligand-driven complex stability compared to their counterparts with DTPA and corroborate the observations made in in vivo studies. (2) The methods implemented here to probe the solution thermodynamics of [Ce(IV)(3,4,3-LI(1,2-HOPO))] and [Th(IV)(3,4,3-LI(1,2-HOPO))] will be applied to characterize the corresponding U(IV), Np(IV), and Pu(IV) complexes. | 1,2-HOPO | Highly stable complexes with Ln(III) including Ce(III) |  | pM value of Ce complex doubles upon Ce(III) to Ce(IV) oxidation; An(IV) stability constants higher than DTPA; stability corroborates in vivo studies
Efficient americium (Am)/lanthanide (Ln) separation is highly pursued in advanced nuclear fuel cycle for minimizing the long-term radiotoxicity of nuclear waste and maximizing the utilization of nuclear resources. However, such a task is extremely challenging given the chemical similarity between the inherent thermodynamically stable Am(III) and Ln(III) ions. In recent years, interest in Am/Ln separation through oxidizing Am(III) to higher-valent states is reigniting due to theoretically considerable separation efficiency of this approach. This review summarizes the developments in preparation and stabilization of high-valent Am, especially the progresses in the exploitation of the coordination chemistry of these high-valent Am for effective Am/Ln separation. This review aims to inspire the search for efficient redox and coordination systems with more robust Am/Ln separation performance. | [12 empty] | https://www.nature.com/articles/s42004-025-01668-y | 13
To enable sustainable development of nuclear energy, the concept of an advanced nuclear fuel cycle based on the so-called “partitioning and transmutation” (P/T) strategy has been proposed, by which the minor actinide, such as americium (Am), is partitioned and then converted into short-lived or stable nuclides through transmutation in nuclear reactors or accelerators1,2,3. However, the co-existed lanthanides (Ln) have been proven as problematic for the P/T strategy because of their high neutron-capture cross-sections and great interference in the subsequent actinide transmutation. Accordingly, separating Am from Ln is a critical step in the P/T strategy. Nonetheless, this task remains a long-standing challenge due to the close similarities between Am(III) and Ln(III), particularly in their ionic radii and +3 oxidation state4,5,6,7,8. As a consequence, great efforts have been devoted in the past decades, and two main approaches have been recommended to address this challenge. One extensively exploited approach is using ligands with relatively “softer” N-donor or S-donor atoms, which afford greater covalent bonding interactions to Am(III) than Ln(III) and thus could selectively separate Am(III) from Ln(III) through techniques such as solvent extraction. This method remains the mainstream separation approach widely employed in the nuclear industry due to its high efficiency, continuous operability, scalability, and adaptability to various systems. However, this approach is hampered by some inevitable defects such as poor separation kinetics and instability of ligands, thus restricting its industrial-scale applications6,7,9. Another approach is to make use of the difference in the redox chemistry of Am and Ln. The distinct physicochemical properties of Am in different oxidation states—coordination geometry, redox stability, and reactivity—critically influence its separation behavior (Table 1). While the trivalent Am can be oxidized to the americyl form of high-valent +V or +VI state, lanthanides largely remain in +III state, with a few exceptions in +IV state. By taking advantage of the differences in terms of both charge density and steric configuration between high-valent Am and Ln(III), better Am/Ln discrimination and more efficient mutual separation could be afforded in principle10,11,12,13.
In combination with promising redox-based protocols, multiple techniques including solvent extraction14,15,16,17,18, coprecipitation19,20, and chromatographic method21,22,23,24 have been widely explored for the separation of high-valent Am, especially the +V and +VI americyl ions, from Ln. In spite of this, two prominent issues still impede the practical applications in specific separation scenarios. On one aspect, the redox potentials of high-valent Am/Am(III) couples are quite high (e.g., EAm(VI)-Am(III) = 1.68 V; EAm(V)-Am(III) = 1.73 V; EAm(IV)-Am(III) = 2.62 V vs SCE in 1 M HClO410,11), which results in difficulty in Am(III) oxidation and leaves few options of suitable oxidants9,11,25,26,27,28,29,30,31,32,33. On the other hand, the high-valent Am is very unstable, especially in acidic environments, and can be readily reduced by many species, such as organic solvents, radiolytic products, and free radicals11,14,28,34,35,36,37. The undesired reduction of high-valent Am back to Am(III) leads to a dramatic loss of Am/Ln separation ability, which needs to be effectively overcome in real separation occasions.
In the present review, advances in Am/Ln separation with the aid of high-valent Am have been revisited, with an emphasis on the coordination chemistry of high-valent Am that helped stabilize and separate high-valent Am from Ln. The review is organized to progressively connect fundamental mechanisms to applications: 1. Reagents and methods for Am(III) oxidation (foundational techniques); 2. Coordination-assisted oxidation of Am(III) (ligand-driven stabilization); 3. Separation of Am by oxidation and coordination (redox/coordination synergistic separation). We clarify how breakthroughs in oxidation and coordination chemistry could enable practical separations, offering a framework to evaluate challenges and innovations in Am/Ln separation. We hope this review could inspire more future efforts to search for highly efficient Am/Ln separation systems through Am oxidation.
Apart from this, high-valent Am can also be successfully prepared through novel methods such as electrochemical and photochemical oxidation. We herein first summarize the various reagents and methods for the oxidation of Am(III), aiming to provide an overview of the current status in the preparation of high-valent Am, especially Am(V) and Am(VI). Table 2 presents a general summary of the oxidation reagents and methods.
Peroxydisulfate. The first report for the oxidation of Am(III) can be dated back to the 1950s. Asprey et al. unveiled that Am(III) could be oxidized by ammonium peroxydisulfate ((NH4)2S2O8) in 0.2 M HNO3 or HCl solution38. In addition, the final state of Am is closely associated with detailed experimental conditions. Am(III) would be converted to Am(VI) under ambient environment or to Am(V) by heating the acidic solutions39,40,41. These protocols have been repeatedly validated in subsequent studies22,42,43,44,45,46,47,48,49,50,51,52,53,54,55,56. Given the effectiveness of peroxydisulfate in the preparation of Am(V) or Am(VI), studies on the kinetics of the involved reactions were performed. The results indicate that both Am(III) and Am(V) do not react directly with S2O82− but react rapidly with intermediates from the thermal decomposition of S2O82− 57,58,59. Such observations inspired researchers to introduce redox-active component, Ag(I), as a catalyst that helps transfer electrons between S2O82− and Am ions, thereby promoting the oxidation of Am(III). For example, the maximal yield of Am(VI) by the oxidation of S2O82− increased obviously with the presence of AgNO3. On this occasion, Am(III) is considered to be oxidized by SO4− and OH radicals with the aid of catalysis by Ag ion60. This more efficient approach was extensively applied in numerous following studies27,61,62,63,64,65,66. Despite the effectiveness of S2O82− in Am(III) oxidation, S2O82− may decompose in highly acidic aqueous solutions and generate corrosive sulfate ions5,51,67, which could limit the practical application of peroxydisulfate.
Ozone Researchers discovered that ozone (O3) could be applied for Am oxidation in 1950s40,41,44,45,47,68,69,70. Despite the standard redox potential of the O2/O3 couple (2.07 V) being much higher than that of the Am(III)/Am(VI) couple (1.69 V), it is difficult to directly oxidize Am(III) to Am(VI), even aided by external heating in an acidic medium49. On this account, it is generally used as an oxidation additive to facilitate the preparation of high-valent Am. Tsushima et al. reported an oxidation rate of approximately 5%/h under photolysis in the presence of ozone at 65 °C in 0.1 M HNO3, where ozone’s main role is to re-oxidize Am(V) to Am(VI) and suppress the reduction effect by decomposing nitrous acid. Although their setup used a 20 mL/min oxygen flow rate with an O3/O2 ratio of ~2.0 × 10−3, no systematic investigation was made regarding the effect of ozone flow rate on oxidation kinetics71. Apart from acidic media, Coleman et al. first oxidized Am(III) by potassium peroxydisulfate (K2S2O8) to generate Am(V) in K2CO3 solution, and then accomplished Am(V)-Am(VI) conversion by O341. Meanwhile, Stephanou et al. reported that O3 can oxidize Am(III) and Am(V) to Am(VI) in carbonate solutions at 25 °C or even lower temperatures40. However, when the temperature increases to 90 °C, the oxidation state of Am will not exceed +V. Thereafter, Gogolev et al. monitored the kinetics of Am(VI) and Am(IV) formation in the case of oxidizing Am(III) by O3 in bicarbonate solution72. It was demonstrated that the yield of Am(VI) decreased with the addition of initial Am content. The substitution of highly radioactive 241Am by 243Am had no obvious impact on the yield and oxidation kinetics of high-valent Am. It can thus be inferred that the radiolysis products generated by 241Am irradiation have little effect on this process. Ozone, as a gaseous oxidant, will not leave significant secondary waste, exhibiting advantages of cleanliness in Am oxidation. However, it is difficult to be further popularized owing to the inherent insufficiency in oxidation ability51,52,72,73.
Perxenate Holcomb et al. first unraveled that sodium perxenate (Na4XeO6) could convert Am(III) to Am(VI)74,75. Yet for a long period after that, no more reports for the oxidation of Am based on such noble gas compounds until scholars from Russia once again reported it in 2019 and 2020. They observed accumulation of Am(IV) in the Am(III)-containing KHCO3 solution or KHCO3 + K2CO3 solution (pH 8.0–10.5) after exposure to ultraviolet and visible light with wavelength <420 nm. This process began with the photoactivation and was followed by reactions of radical products with Am(III). The authors believed that xenon trioxide is suitable for the oxidation of Am(III) to Am(IV), assisted by additional photo irradiation in bicarbonate-carbonate media76. Moreover, this work also revealed the oxidation behavior to be strongly dependent on the XeO3 concentration and the pH of the solution. The initial rate of Am(IV) formation showed a near-first-order dependence on XeO3 concentration, while higher pH led to slower reaction rates, presumably due to competition from hydroxide ions and suppression of photoactivation pathways. Furthermore, the resulting Am(IV) species were stabilized via coordination with carbonate ligands, forming spectroscopically distinct complexes. A subsequent study revealed that, upon introducing Na4XeO6·8H2O into a 0.1 M HNO3 solution containing Am(III) and another oxidant of sodium bismuthate (NaBiO3), the solution turned to alkalinous (рН~10) and Am(III) was oxidized to Am(IV) to afford a stable Am(IV)·XeO6 complex77.
Bismuthate Bismuthate compounds have been widely used for Am(III) oxidation20,23,24,78,79,80,81,82,83,84. It is noteworthy that the oxidation of Am(III) by NaBiO3 will yield different products under different experimental conditions. This section systematically deconstructs the key determinants of Am oxidation selectivity and stabilization, with particular emphasis on the following four interconnected dimensions.
Acid and pH effects In the 1970s, Hara et al. employed NaBiO3 to oxidize Am(III) and uncovered that the oxidation rate increased with the decrease of acidity25,78,85. It was found that the solution with lower acidity was more conducive to the oxidation of Am(III). Moreover, there was an approximately inverse relationship between the oxidation rate of Am(III) and the acidity of the solution. Besides, Rice et al. achieved selective oxidation of Am(III) to Am(VI) or Am(V) by changing the aqueous media in the presence of NaBiO3. Am(VI) and Am(V) were generated in 1 M H3PO4 and 0.1 M HCl with half-lives of approximately 22 d and 31 d, respectively, while a mixture of Am(III/V/VI) was formed in 1 M acetic acid86. This oxidation state selectivity (Am(V) in HCl versus Am(VI) in H3PO4 versus mixed Am(III/V/VI) in HO2CMe) likely reflects the distinct coordination chemistry of the anions: phosphate strongly stabilizes AmO22+, acetate shows intermediate stabilization leading to mixed oxidation states, while chloride favors AmO2+ formation.
Temperature and kinetics Temperature is found to be inversely correlated with Am(VI) stability. Am(VI) is only stable at temperatures not exceeding 0 °C25,78,85, while higher temperatures (20–30 °C) accelerated Am(III) oxidation in 0.5–2.0 M HNO3, the resulting Am(VI) exhibited decreasing stability above 10 °C (complete reduction within hours at 30 °C versus weeks at 0 °C), though such an observation is seemingly incorrect according to following studies. Mincher et al. found that quantitative Am(V) was afforded at 80 °C by contacting Am(III)/HNO3 solution with bismuthate powder, while Am(VI) was generated at room temperature11,28. This apparent contradiction may arise from different experimental focuses: Hara et al. studied solution-phase stability of pre-formed Am(VI), while Mincher et al. examined oxidation kinetics under heterogeneous conditions.
Ag-catalyzed oxidation Inspired by Ag-catalyzed oxidation of Am(III) by peroxydisulfate, Verma et al. incorporated Ag(I) with bismuthate to obtain a new oxidant, AgBiO3. Efficient oxidation of Am(III) exclusively to its pentavalent state was achieved at pH 4 HNO3 solution, and Am(V) was found to be stable for ∼24 h under optimized conditions (pH 4 HNO3, 25 °C, 2.5 mg/mL AgBiO3 in a non-complexing medium)87.
Organic-phase compatibility Although NaBiO3 has been proven applicable for Am oxidation in aqueous solution, the contact of organic solvent during the biphasic extraction reduces high-valent Am(V/VI) easily14,28,29,34,35. Wang et al. resolved this by designing Bi(V)-incorporated organic solvents that simultaneously oxidize Am(III) and stabilize Am(V) through coordination16,17, as detailed in the “Diglycolamide coordination” and “In situ oxidation and solvent extraction separation of Am” sections.
Copper(III) periodate Copper(III) periodate has been a burgeoning reagent in recent years. Previous studies have reported that periodate can bind several high-valent transition metals, such as Ni(IV), Cu(III). and Ag(III) to form stable complexes. Among them, the electrical pair of Cu(III/II) in Cu(III) periodate exhibits a high oxidation potential (2.4 V) and can oxidize Np(VI) and Pu(VI) to the heptavalent state in KOH solution88. On this basis, Sinkov et al. investigated the redox chemistry between Cu(III) periodate and Am(III) in HNO3 solution. Over 98% of Am(III) in 3.5 M HNO3 was oxidized to Am(VI) with a Cu(III)/Am(III) mole ratio of 20/1, while the conversion ratio by the oxidation of NaBiO3 is merely 19% under the same conditions. As a consequence, Cu(III) periodate obviously exhibits higher reactivity in the oxidation of Am(III) than bismuthate30. Subsequently, McCann et al. revealed that Cu(III) periodate undergoes self-reduction in HNO3 solution, and this self-reduction effect tends to be more pronounced in highly acidic environments89,90. Such an observation explains the high Cu(III)/Am(III) molar ratio (20:1) required for quantitative Am(VI) generation30.
Electrochemical oxidation Electrochemical method was used for Am(III) oxidation as early as the 1950s, but it was subsequently ignored for a long time until the 1970s–1980s42,91,92,93. 243Am(IV) had been prepared through electrochemical oxidation of 243Am(III) in multiple carbonate solutions including (NH4)2CO3, Na2CO3, K2CO3 and Cs2CO3. Moreover, applying 1.1 V and 1.3 V to a stable Am(IV)-carbonate solution led to quantitative generation of Am(V) and Am(VI), respectively, as carbonate ions act as strong complex ligands and form soluble complexes with Am(IV) that inhibit hydrolysis and disproportionation94. Myasoedov et al. revealed that the outcomes of electrochemical oxidation of 243Am(III) in 3 M KHCO3-K2CO3 mixtures depended on both the pH of the solution and the anode potential. At a potential of +1.25 V, stable Am(IV), Am(V), and Am(VI) were obtained at pH ranges of 8.2–9.7, >13.5, and 11–12.5, respectively. Meanwhile, formal potentials of Am(IV)/Am(III) and Am(VI)/Am(V) couples in this system were determined as 0.870 ± 0.002 V at pH 8.2 and 0.910 ± 0.003 V at pH 11.3, respectively95. The KHCO3-K2CO3 buffer maintains pH stability through HCO3−/CO32− equilibrium, neutralizing H+ generated during electrolysis95. Researchers from CEA developed the SESAME process based on these findings, combining electrochemical oxidation with lacunary heteropolyanions (LHPA, P2W17O6110− or SiW11O398−) to stabilize Am(IV), followed by oxidation to Am(VI) at controlled potentials. The process uses AgNO3 as a redox mediator, with a critical molar ratio of LHPA/Am <2 to avoid over-complexation and ensure Am(VI) formation91,92. Subsequently, Am(VI) is selectively extracted by 30% TBP in dodecane from 5 M HNO3, achieving >90% recovery in centrifugal contactors, while Cm(III) remains unextracted91,92. In recent years, Dares and colleagues discovered that tin-doped indium oxide electrodes surface-derivatized with terpyridine or dipyrazinylpyridine ligands were able to oxidize Am(III) to Am(V)/Am(VI), providing an alternative approach to access the higher-valent states of Am (Fig. 2)9,31. This approach will be further discussed in the “ Modified electrode” section. | terpyridine | able to oxidize Am(III) to Am(V)/Am(VI) when bound on tin-doped indium oxide electrode
| dipyrazinylpyridine | able to oxidize Am(III) to Am(V)/Am(VI) when bound on tin-doped indium oxide electrode
| TBP | neutral organophosphorus ligand, used in 30% TBP/dodecane system |  |  |  |  | 30% TBP in dodecane, 5 M HNO3, centrifugal contactors |  |  | >90% Am(VI) recovery | Am(VI) extracted while Cm(III) unextracted
Radiolysis oxidation The study on the oxidation of Am(III) by means of radiation dates back to the 1980s. The autoradiolytic oxidation of Am(III) to Am(V) in 5 M NaCl solution was explored by Magirius et al. through the combination of pulsed laser-induced photoacoustic spectroscopy and spectrophotometry methods96. They uncovered that Am(III) can be quantitatively converted to Am(V) within a week in the presence of a moderate dose rate (1 Ci/L) of self α-radiation. Their subsequent research revealed that such oxidation can be attributed to α-radiolysis-generated chlorine radicals (Cl·) via Cl− decomposition, driving Am(III) oxidation to stable Am(V) over days97. A very recent work by Kynman et al. established a unique system for temperature-dependent electron pulse radiolysis to facilitate the radiation-induced formation of Am(IV) in concentrated (6.0 M) HNO3 solution98. In this system, NO3·radicals were generated through HNO3 radiolysis. While NO3· could rapidly oxidize Am(III) to Am(IV) (k = 1.35 × 108 M−1s−1), the radiolysis by-product HNO2 and H2O2 reduce Am(IV) back to Am(III) (lifetime ~16 μs of Am(IV)). Am(III) oxidation is a mechanistically feasible reaction under high HNO3 concentrations and varied temperatures. Nevertheless, the resulting Am(IV) is not sufficiently stable (life of ~16 μs) for further separation test (Fig. 3). Meanwhile, key parameters include organic phases (scavenging radicals), aerobic conditions (enhancing hydroperoxide radicals’ generation), and acid concentration (>4 M HNO3 stabilizes Am(IV) nitrate complexes) are also crucial for the oxidation of Am(III).
Ultrasound oxidation Up to now, only one study has reported the influence of ultrasound on the redox reactions of Am ions in aqueous solutions99. It was shown that ultrasound accelerated the oxidation of Am(V) to Am(VI) by O3 in 1 M HNO3 at room temperature. In addition, the stability of Am ions in multiple oxidation states under the effect of ultrasound vibrations was investigated by means of the spectrophotometric method. In 0.5 M HClO4 and HNO3 solutions, Am(VI) was rapidly transformed to Am(V), which in turn slowly reduced to Am(III). Furthermore, it was explicit that Am(V) exhibited better stability with the increase of acid concentration. Unfortunately, there are no follow-up reports on this method.
Photochemical oxidation Numerous studies have shown that photochemical methods (laser or ultraviolet light irradiation) can achieve oxidation state control of metal ions76,100. Photochemical oxidation of Am(III) in dilute HNO3 solution with the aid of O3 was studied by Tsushima et al. They disclosed that Am(III) in 0.1 M HNO3 can be photo-oxidized to its hexavalent state by a deuterium lamp with emitting lines below 170 nm71. Besides, Sheridan et al. used a TiO2 electrode to assist the photocatalytic conversion of Am(III) to Am(VI)32. The results showed that the oxidation occurs through photoelectrochemically generated adsorbed hydroxyl radicals and/or direct electron transfer between the excited-state electrode and Am(III). An electrochemically irreversible but chemically reversible electrochemical process at 1.60 V vs SCE was assigned to the one-electron transfer of Am(VI/V) couple (Fig. 4). Recently, Matsuda et al. showed resonance-enhanced multiphoton charge transfer in actinide complexes, which results in specific oxidation state control of the element owing to the distinct electronic spectra arising from resonant transitions in f-orbitals33. Additionally, they found that the coordination of NO3− is necessary for promoting the oxidation process, which is the first finding relevant to the primary process of photoexcitation via resonant transitions of Am.
Coordination-mediated oxidation and stabilization of high-valent Am The oxidation of Am(III) to higher-valent states is challenging due to the high redox potentials of Am(IV/V/VI)/Am(III) couples. This section explores how coordination can mitigate these barriers by stabilizing oxidized Am species. Ligands such as carbonates, polyoxometalates, and terpyridine derivatives can modify the inner coordination sphere of Am, lowering effective redox potentials and inhibiting reduction pathways. We first discuss how these ligands thermodynamically favor oxidation, followed by describing their role in separation processes. As a matter of fact, this approach has been well demonstrated for the oxidation state control of other actinides such as neptunium (Np) and plutonium (Pu)101,102,103. | carbonates | Modify the inner coordination sphere of Am; lower redox potentials; inhibit reduction pathways
| polyoxometalates | Modify the inner coordination sphere of Am; lower redox potentials; inhibit reduction pathways
| terpyridine derivatives | Modify the inner coordination sphere of Am; lower redox potentials; inhibit reduction pathways
Carbonate-bicarbonate coordination Carbonate is a well-known anionic ligand capable of forming strong complexes with actinide ions under neutral or alkaline conditions; thus, the carbonate medium provides a unique environment to modify the redox chemistry of Am. In 1983, Bourges et al. discovered the coexistence of Am in four oxidation states in a mixed Na2CO3-NaHCO3 medium104. Such an occurrence is completely different from that in acidic environments, suggesting that the coordinating anion in different media basically affects the redox properties of Am. Specifically, the values of the apparent normal potentials of Am(VI)/Am(V) and Am(IV)/Am(III) couples in Na2CO3-NaHCO3 media with total [CO32− + HCO3−] concentrations ranging from 1.2 M to 2.3 M (pH ranges from 9.5 to 10.5) were explicitly measured with the combination of potentiometric titration and spectrophotometric method. The Am(VI)/Am(V) couple (E ~ 0.975 ± 0.01 V vs. NHE) is independent of CO32− concentration, while the potential of the Am(IV)/Am(III) couple decreases monotonically as CO32− concentration increases (E ~ 0.924 ± 0.01 V vs. NHE to [CO32−] = 1 M). The exchange of two CO32− during the transition from the carbonate form of Am(III) to that of Am(IV) was thus identified according to the variation (127 mV) in the normal potential of the Am(IV)/Am(III) couple as a function of log[CO32−]. Meanwhile, the difficulty in obtaining pure Am(IV) product in CO32− media with pH over 11 can be ascribed to the disproportionation of Am(IV), rather than the similarity of the apparent normal potentials between Am(IV)/Am(III) and Am(VI)/Am(V) couples. | carbonate (CO₃²⁻ / HCO₃⁻) | Strong anionic ligand, forms complexes with actinides; modifies Am redox chemistry |  | Am(VI)/Am(V) couple ~0.975 ± 0.01 V (independent of CO₃²⁻); Am(IV)/Am(III) couple decreases with [CO₃²⁻], ~0.924 ± 0.01 V at 1 M; exchange of 2 CO₃²⁻ between Am(III) and Am(IV) forms |  |  | Na₂CO₃–NaHCO₃ medium, pH 9.5–10.5, [CO₃²⁻ + HCO₃⁻] = 1.2–2.3 M
Triphenylarsine oxide coordination A spectroscopic and electrochemical study of f-block elements by Payne et al. uncovered that the redox behaviors of representative lanthanides and Am underwent significant changes when bound with triphenylarsine oxide (TPAsO)105. A cyclic voltammogram was obtained for Am in nitrate-TPAsO-acetonitrile mixed media with LiNO3 as supporting electrolyte, and a shift of about 1.7 V in potential favoring Am(IV) generation was observed for the Am(IV)/Am(III) couple. Accordingly, the stabilization of Am(IV)-TPAsO species in acetonitrile is greater than that of Am(IV)-carbonate species in aqueous solution. It should be noted that the solvent itself also plays an important role in the oxidation state control. Several Ln(III)-phosphine and Ln(III)-arsine oxide complexes in ethanol have been studied previously, but only the trivalent species were observed in each case106,107,108. Hence, both the TPAsO ligand and the acetonitrile solvent, rather than just the ligand itself, are important in these redox chemistry studies. The steric shielding effect from the bulky phenyl groups should be more remarkable for the M(IV) complex than the corresponding M(III) complex due to the smaller ionic radius of M(IV), indicating the M(IV) complex is extremely stable once it is generated (M represents Ln or Am ions). This could be an important factor in stabilizing and characterizing other atypical oxidation states of actinides, both in solid and liquid states. | TPAsO | Bulky phenyl groups; steric shielding stabilizes Am(IV) over Am(III); solvent + ligand synergy important for redox control |  | ~1.7 V potential shift favoring Am(IV) generation in nitrate–TPAsO–acetonitrile medium; Am(IV)-TPAsO more stable than Am(IV)-carbonate |  |  | Acetonitrile medium, LiNO3 supporting electrolyte
Polyoxometalate coordination Polyoxometalate compounds (POMs) are a well-known class of nanoscale, inorganic, metal-oxo clusters assembled from simple MOx units (M = V, Mo, W; x = 4-6)109,110,111,112. POMs have shown a notable impact on metal ions’ redox potentials. Litvina et al. took the lead to conduct a systematic exploration concerning Am oxidation by (NH4)2S2O8/Ag mixture in mineral acids in the presence of unsaturated potassium phosphotungstate (K10P2W17O61)113. The lower redox potential of the Am(IV)/Am(III) couple (E0 = 1.52 V) with the coordination of K10P2W17O61 as compared to that of the “free” state couple (E0 = 2.62 V)10 allows relatively easy preparation of Am(IV) in HNO3, H2SO4, and HClO4 solutions. The mechanism of Am(III) oxidation is that S2O82− initially oxidizes Ag(I) to a high-valent state and then Ag(II) in turn oxidizes Am(III) to Am(IV). All the newly formed Am(IV) is coordinated by excessive K10P2W17O61 and stabilized for a long time. Am(III) would also be oxidized to Am(IV) in the presence of stoichiometrically deficient K10P2W17O61, but the non-coordinated Am(IV) spontaneously disproportionates to Am(III) and Am(VI). Am(VI) is produced only as a result of Am(IV) disproportionation. The stability constants of Am(III) and Am(IV) complexes with representative polyoxometalates in 1 M HNO3 were determined by Picart et al.114. The logβ11 and logβ12 values of Am(III)-P2W17O6110− complexes are 2.7 and 4.8, respectively, while the corresponding values of Am(IV)-P2W17O6110− complexes are much higher (19.3 and 22.9, respectively). Likewise, the stability constants of Am(III/IV) complexes with another silicotungstate compound (SiW11O398−) are also determined to be 4.4 (logβ11) and 6.7 (logβ12) for Am(III)-SiW11O398− and 21.3 (logβ11) and 26.1 (logβ12) for Am(IV)-SiW11O398−. Such prominent discrepancies in stability constants basically contribute to the shifting in redox potential of the Am(IV)/Am(III) couple. Supported by this theory, researchers from Russia and France accomplished efficient oxidation state control and separation of Am with a combination of electrochemical method115,116,117,118. | K10P2W17O61 | Nanoscale polyoxometalate; stabilizes Am(IV) by coordination; prevents disproportionation; stability depends on ligand excess vs deficiency |  | Am(IV)/Am(III) couple shifts from 2.62 V (free) to 1.52 V with coordination; logβ11 = 2.7, logβ12 = 4.8 (Am(III)); logβ11 = 19.3, logβ12 = 22.9 (Am(IV)) |  |  | Works in HNO3, H2SO4, HClO4 media with S2O82−/Ag oxidant
| SiW11O39 | Polyoxometalate ligand; strongly stabilizes Am(IV) complexes |  | logβ11 = 4.4, logβ12 = 6.7 (Am(III)); logβ11 = 21.3, logβ12 = 26.1 (Am(IV)) |  |  | 1 M HNO3
Modified electrode Dares and coworkers reported in 2015 a scheme of using the terpyridine-modified high-surface area, tin-doped indium oxide electrode to coordinate Am, thereby facilitating the oxidation of Am(III) to Am(V) and Am(VI) (Fig. 5)31. A potential of 1.8 V versus the saturated calomel electrode was applied, and it led to 0.7 V lower shifting of the one-electron transfer oxidation of Am(III) to Am(IV) in 1 M nitric acid with an intrinsic redox potential of 2.6 V. The mechanism appears to involve both surface binding of Am(III) and oxidation to Am(IV), followed by further oxidation to Am(V). Dares et al. later further altered the surface ligand to dipyrazinylpyridine and explored its effect on the oxidation of Am(III)9. Their findings indicated that only Am(V) is observed at a potential of 1.8 V. Am(III) was first oxidized to Am(V) and subsequently converted to Am(VI) by increasing the potential to 2.0 V. When the applied potentials were over 2.0 V, Am(III) was oxidized to Am(V), accompanied by the reduction of Am(VI) to Am(V). The latter reduction might be ascribed to the increased rate of hydrogen peroxide generation from water molecules at the electrode at these high potentials. These studies offer an opportunity to acquire high-valent state Am ions in non-complexing media for the study of the associated coordination chemistry and probing more efficient separation systems. | Terpy | Coordinates Am(III) at electrode surface; mediates oxidation to higher valent states |  | Am(III) to Am(IV) redox potential lowered by 0.7 V (from 2.6 V to 1.9 V); applied 1.8 V drives oxidation | Stepwise oxidation: Am(III) to Am(IV) to Am(V) to Am(VI) |  | 1 M HNO3; tin-doped indium oxide electrode; applied potentials 1.8–2.0 V vs SCE
| Dipyrazinylpyridine | Coordinates Am(III) at electrode surface; enables oxidation to Am(V) and Am(VI) |  | At 1.8 V: only Am(V) observed; at 2.0 V: Am(VI) formed | Am(III) to Am(V) first, then Am(VI); at potentials above 2.0 V, Am(VI) reduced back to Am(V) |  | 1 M HNO3; tin-doped indium oxide electrode; applied potentials 1.8–2.0 V vs SCE
Diglycolamide coordination Owing to the strong extraction ability of a diglycolamide ligand (N,N,N’,N’-tetraoctyl diglycolamide, TODGA) toward trivalent and tetravalent f-block elements, TODGA has great potential to modify the redox behavior of Am(III). Unlike previous studies imposing oxidation in aqueous solution, Wang et al. recently established a unique system with Bi(V) incorporated in an organic phase, accomplishing efficient generation and stabilization of Am(V) either in the organic phase (without the presence of aqueous phase) or in the aqueous phase (with both organic and aqueous phases present)16,17,18. Bi(V)-incorporated solvent was prepared by solvent extraction of Bi(V) from acidic solutions by TODGA in dodecane. Am(III) was also separately extracted into dodecane by TODGA. When the two organic solutions were mixed together, Am(V) was generated immediately and could be stabilized for tens of minutes. Large-scale quantum mechanics/molecular mechanics (QM/MM) molecular dynamics (MD) simulations and density functional theory (DFT) calculations were conducted to elucidate the oxidation mechanism. The results revealed that the unique redox and coordination environment of the Bi(V)/TODGA organic solvent plays a vital role in the formation of Am(V). Furthermore, when there was an aqueous phase (nitric acid solution) present, Am(V) will transfer into the aqueous phase due to the weak coordination between Am(V) and TODGA. And the system will form a compensative loop to stabilize Am(V) in the aqueous phase, which is a key feature that helps separate Am from lanthanides, as will be discussed later in the following section (Fig. 6). | TODGA | Strong extractant for trivalent and tetravalent f-block ions; Bi(V)/TODGA creates unique redox-coordination environment |  | Generation and stabilization of Am(V) in organic and biphasic systems | Am(V) generated immediately; stabilized for tens of minutes |  | Organic phase: Bi(V)/TODGA in dodecane; biphasic organic/aqueous HNO3 |  |  | Am(V) transfers to aqueous phase due to weak coordination; compensative loop stabilizes Am(V) | Facilitates Am/Ln separation
Am/Ln separation by oxidation and coordination As aforementioned, high-valent Am ions, especially the +V and +VI ions in americyl form, are significantly different from the trivalent lanthanides in terms of both steric configuration and ionic charge, thus providing a strong chemical basis for their mutual separation through selective coordination. Till now, there are quite a few methods that could realize quantitative oxidation of Am(III) to high-valent Am. However, on the separation side, the prepared high-valent Am ions are usually subject to fast reduction, causing sharp deterioration in Am separation efficiency and impeding the real application of these oxidation-based separation methods. How to stabilize the high-valent Am ions during the separation process remains a great challenge despite some encouraging progress having been made recently. In this section, we will first revisit the traditional separation efforts in which Am(III) was oxidized in aqueous solution and then separated with techniques such as solvent extraction and precipitation. Then, newly developed separation schemes with an emphasis on stabilizing the high-valent Am ions during the separation process were reviewed and discussed.
Traditional solvent extraction separation of pre-oxidized Am Since the 1990s, Kamoshida et al. have conducted a series of investigations on the Am/Ln separation through a stepwise approach. The methodology involves the initial oxidation of Am(III) to Am(VI) using peroxodisulfate, followed by the selective separation of Am(VI) from Ln(III) using certain ligands via solvent extraction26. The experimental results demonstrated that the extraction of Am(VI) using undiluted tributylphosphate (TBP) yielded a distribution coefficient of Am(VI) exceeding 1 and afforded an Am/Nd separation factor (SFAm/Nd) of 87 ± 9. Subsequently, they attempted to optimize the separation efficiency by introducing specific coordinating agents into the aqueous phase, which stabilized Am(VI) through selective complexation27. With the stabilization effect of NH4H2PO4, the Am/Nd separation factor was improved to 120. However, a significant challenge remains in the inherent instability of the Am(VI) ion, particularly when exposed to reductive organic solutions during solvent extraction processes. This instability leads to the rapid reduction of Am(VI) to Am(V) or Am(III), thereby compromising the selectivity of the separation. For instance, studies by Mincher et al. revealed that freshly prepared Am(VI) undergoes significant reduction within tens of seconds or minutes upon contact with the organic phase, severely limiting subsequent separation operations14,28,29,34. Additionally, the coexisting Ce(III) can be oxidized to the extractable Ce(IV) state, which interferes with the effective separation of Am from lanthanides35. To circumvent the issue of Ce co-extraction, researchers explored an alternative approach of oxidizing Am(III) to the non-extractable Am(V) state using (NH4)2S2O8. In this case, favorable separation efficiencies with SFEu/Am and SFCe/Am values of approximately 50 were achieved with the synergistic extraction of octylphenyl-N,N-diisobutylcarbamoylmethylphosphine oxide (CMPO) and TBP55. In recent years, researchers have investigated the group separation of actinides (An) and lanthanides (Ln) by oxidizing critical actinide elements, including U, Np, Pu, and Am, to the +VI state. This process involves the extraction of An(VI) into the organic phase while retaining Ln(III/IV) in the aqueous phase81,90. With this regard, considerable single-stage SFAn/Ln values ranging from 102 to 105 were afforded with the aid of selective extraction by a branched-chain extractant, 2-ethylhexyl phosphonic acid mono-2-ethylhexyl ester (EHEHPA)12. However, short contact time in extraction still has to be precisely controlled to achieve appreciable separation. These advancements highlight the ongoing efforts to address both the challenges of high-valent Am stability and extraction selectivity in Am/Ln separation on the basis of oxidation and coordination. | TBP | Extractant for Am(VI); when combined with aqueous additive NH4H2PO4, Am(VI) stabilization is improved |  | Instability of Am(VI) under organic conditions | Rapid reduction of Am(VI) to Am(V) or Am(III) within seconds to minutes |  | Undiluted TBP in solvent extraction; NH4H2PO4 added in aqueous phase |  |  | Distribution coefficient >1 for Am(VI) | SFAm/Nd = 87 ± 9; up to 120 with NH4H2PO4 additive
| CMPO + TBP | Synergistic extraction system |  | Am(III) oxidized to non-extractable Am(V) |  |  | Solvent extraction with organic phase |  |  | Extraction efficiencies maintained | SFEu/Am ≈ 50; SFCe/Am ≈ 50
| EHEHPA | Selective extractant for An(VI) |  | Stabilizes extraction of An(VI) while Ln(III/IV) remain aqueous |  |  | Solvent extraction with An(VI) species |  |  | Efficient extraction of An(VI) | SFAn/Ln = 102–105
Selective coordination and precipitation of high-valent Am Given the instability of high-valent Am in the presence of organic compounds, alternative solid-liquid separation methods, i.e., selective coordination and precipitation, have been developed to address this challenging task. Shehee et al. selectively precipitated lanthanides in the form of sodium lanthanide sulfate salts from the higher-valent states of Am(VI) produced by Na2S2O8 oxidation52,53. The oxidized Am species predominantly remained in a non-complexed state in the supernatant phase. Parallel studies involving oxidized U, Np, and Pu solutions supported the conclusion that Am(VI) exhibits sufficient stability to allow the separation to be completed within a reasonable time frame. The retention percentage gave an Am/Eu separation factor of ~11 in a single contact. Besides, the feasibility of recovering co-crystallized Np, Pu, and Am from a uranyl nitrate hexahydrate crystalline phase has been explored20. Progressive dissolution studies were conducted on samples of hexavalent Np, Pu, or Am co-crystallized with UO2(NO3)2·6H2O. The results revealed a linear relationship between the amount of dissolved actinides and the volume of added HNO3, indicating a homogeneous distribution of transuranic species throughout the crystalline solid. A series of five “crystallization-dissolution-recrystallization” cycles of UO2(NO3)2·6H2O from HNO3 solution was successfully performed in the presence of Am(VI). Throughout these cycles, the behavior of Am(VI) closely mirrored that of U(VI), with negligible reduction of Am(VI) to Am(III) observed between each recrystallization step. These findings underscore the potential of a group hexavalent actinide co-crystallization approach for the recycling of spent nuclear fuel.
Chromatographic Am/Ln separation by oxidant materials Chromatography was also employed for the separation of high-valent Am and Ln. Burns et al. investigated the sorption behaviors of both Am(III) and Am(V) using four M(IV) phosphate-phosphonate ion exchange materials in a pH 2 HNO3 solution54. High selectivity for the trivalent Am was observed with Kd values of 6 × 105 mL/g, while that of Am(V) was much lower. An effective method of synthesizing and stabilizing pentavalent Am, achieving a stability period exceeding 24 h in an acidic medium, was developed with the combination use of Na2S2O8 and Ca(ClO)2. Additionally, a demonstration based on Na-Sn-hybrid ion exchanger afforded separation factors of 30 ± 10 for Am/Nd and 60 ± 20 for Am/Eu, respectively. To streamline the separation operations, several redox-active chromatographic materials incorporating oxidants such as NaBiO3 and AgBiO3 have been prepared, enabling simultaneous oxidation and separation24,87. In the studies by Verma et al., the ion exchange of Ln(III) with interlayer Na(I) in NaBiO3 was validated through an ionic strength variation experiment83. The experimental observations indicated the Am(III) → Am(VI) conversion during the dissolution of NaBiO3·xH2O (x = 2–3) even at pH∼1. Such a mechanism paves the way towards designing more efficient materials for Am/Ln separation. Very recently, on the basis of the aforementioned results, Labb et al. extended the application of NaBiO3 chromatography to analyze the adsorption, kinetics, and elution behaviors of U, Pu, and Eu84. Separation factors exceeding 200 with rapid kinetics were observed at dilute HNO3 solutions, achieving complete An/Ln group separation. Such an investigation highlighted the great potential of a NaBiO3-based separation following the TRUEX process.
In situ oxidation and solvent extraction separation of Am As discussed in the “Diglycolamide coordination” section, Wang et al. established a novel scheme to oxidize Am(III) to Am(V) in situ in an organic solvent by pre-incorporating the oxidant Bi(V) into the solvent with TODGA as a functional ligand17. The prepared Am(V) can be stabilized for a long duration either in the organic phase or in an aqueous phase in the presence of a Bi(V)-incorporated organic phase. When both Am and lanthanides are present in the biphasic system, the oxidized Am species, Am(V), will disassociate with TODGA and transfer to the aqueous solution owing to the intrinsic weak affinity between pentavalent actinyl ion and TODGA. On the other hand, TODGA exhibits a strong coordination ability to trivalent and tetravalent Ln, thus retaining these Ln ions in the organic phase. By taking advantage of such a significant difference in coordination behavior, Am and Ln can be well separated in the aqueous phase and organic phase, respectively (Fig. 7). Through a single biphasic contact, an Eu/Am separation factor of over 10^4 can be achieved. Other than the very short contact time required for appreciable Am/Ln separation in traditional methods, as discussed previously in the “Traditional solvent extraction separation of pre-oxidized Am” section, the high separation efficiency could last for a long time, up to hours of contact in this new approach. Moreover, the efficient separation can be retained over a very wide range of nitric acid concentrations (1-14 M HNO3). Dong et al. recently further modified this method by first oxidizing Am(III) to Am(VI) in nitric acid solution and then contacting this Am(VI) solution with Bi(V)-incorporated TODGA/n-dodecane organic solution18. In this case, Am(V) can be even more efficiently generated through the reduction of Am(VI) and oxidation of Am(III). When both Am(III) and Ln(III) are present in the initial aqueous solution, Am and Ln can then be separated with record-high separation factors (>10^5) through a single biphasic contact using this modified method. It should be noted that the intrinsic Ln(III,IV)/Am(V) selectivity by TODGA coordination is still the core driving force for the separation. | TODGA | Strong coordination with Ln(III/IV); weak affinity for Am(V); Bi(V) additive enables in situ Am oxidation in organic phase |  | Stabilization of Am(V); Am(VI) to Am(V) conversion in modified method | Fast in situ oxidation; separation efficiency sustained for hours |  | Bi(V)-incorporated TODGA/n-dodecane organic solvent; biphasic with aqueous HNO3; nitric acid concentration 1–14 M |  |  | Efficient biphasic transfer: Am(V) migrates to aqueous, Ln retained in organic | Eu/Am SF >10^4; modified method SF >10^5
Polyoxometalate coordination and separation of Am The coordination chemistry of POMs with transuranium elements has been investigated on quite a few occasions, and, as aforementioned, POMs can be used to modify the redox potentials of Am and facilitate Am(III) oxidation. However, direct utilization of POMs for Am separation has been very limited. Myasoedov et al. investigated the extraction of Am(IV) by secondary amines from HNO3 and H2SO4 solutions in the presence of K10P2W17O6192. Am(IV) in the POM-containing mineral acids can be quantitatively extracted, and the compositions of the extracted compounds were also determined. Meanwhile, (NH4)10P2W17O61 was also synthesized and applied to the stabilization and separation of Am. It was revealed that Am(VI) could be extracted by TBP in the presence of POM64. The distribution ratio of Am was 4 when extracted from 1 M HNO3, and its separation factor from Nd(III) was 50. Very recently, Zhang et al. synthesized a lacunary POM {Se6W45} equipped with a vacant equatorial donor site precisely matching the common pentagonal bipyramid coordination geometry of an actinyl ion, and the site is unsuitable for binding Ln(III) ions (Fig. 8)119. The precise and strong coordination of {Se6W45} with Am(VI) could help stabilize the hexavalent Am ions to an unprecedented level, with only 0.67% of the Am(VI) ions being reduced in the presence of POM clusters over a period of 24 h. Moreover, the POM can efficiently discriminate americium and lanthanides with a large size difference (~2 nm vs 0.45 nm) between their coexisting chemical species, which leads to a new separation method based on an industrial ultrafiltration technique. The separation of nanoscale Am(VI)-POM clusters from hydrated Ln ions by a fine-pored membrane is very efficient, with a once-through Am/Eu separation factor over 750. This separation efficiency is obviously higher than the system by sieving of hydrated Am(VI) and Ln(III) ions, which have a very limited size difference, through a graphene oxide membrane13. | K10P2W17O61 | Coordinates and stabilizes Am(IV) in mineral acids |  |  | Quantitative extraction of Am(IV) with secondary amines in POM-containing acids |  | HNO3, H2SO4 with POM present
| (NH4)10P2W17O61 | Stabilizes Am(VI); enables TBP extraction |  | Am(VI) stabilized in POM environment |  |  | 1 M HNO3 with TBP + POM |  |  | Distribution ratio of Am = 4 | Am/Nd = 50
| Se6W45 | Vacant donor site matches pentagonal bipyramid geometry of Am(VI); discriminates Am vs Ln by steric mismatch |  | Am(VI) stabilized with only 0.67% reduction over 24 h | Ultrafiltration separation based on nanoscale size differences |  | POM clusters (~2 nm) vs hydrated Ln (~0.45 nm); ultrafiltration membrane | Nanoscale cluster size |  | Efficient nanoscale separation in aqueous medium | Am/Eu = 750
Summary and outlook Am plays a critical role in the nuclear fuel cycle. Its efficient separation could facilitate the safe treatment of nuclear waste and help maximize the utilization of nuclear resources. Yet the high radiotoxicity, rare availability, and tricky chemistry of this transuranic element make its separation study lag behind most other metal ions. In particular, the separation of Am from its 4f analogs, the lanthanides, poses a great challenge due to the extremely similar chemical properties between the two groups of elements. With most of the research efforts devoted to the development of functional ligands bearing soft donor atoms such as N and S that could discriminate Am from Ln based on slight differences in f-orbital diffusion, separation attempts by taking advantage of the redox chemistry of Am are less explored but are believed to be important alternatives to further boost the separation efficiency. In this review, we first revisited the reagents and methods used over the past decades for the oxidation of Am(III) to high-valent states, and then summarized the latest advances in Am/Ln separation by means of oxidation state control of Am, with a special focus on exploiting the coordination chemistry of high-valent Am.
Currently, Am(III) has been successfully oxidized to three high-valent states, i.e., IV, V, and VI, and all of which have been exploited for Am/Ln separation. Nevertheless, the separation efficiency and applicable conditions varied a lot among these oxidation states. For Am(IV), its preparation and stabilization usually rely on strong coordination by anionic ligands such as F−120,121,122 and carbonate45,47,68,70,94,122, which are not the favorable media in nuclear waste treatment, with acidic conditions being predominant. The reported separation efficiency of Am(IV) from lanthanides was also not satisfactory, especially when we consider the presence of Ce(IV) under an oxidizing environment. Ce is one of the major lanthanides coexisting with Am in spent nuclear fuel, and it will exist in the +IV oxidation state in the presence of strong oxidants. For Am(V), either in terms of steric configuration or ionic charge, it presents the biggest difference from trivalent and tetravalent lanthanides, therefore potentially enabling the highest Am/Ln separation efficiency through selective coordination. Unfortunately, oxidation and separation studies involving Am(V) have been seldom reported, probably due to the difficulty in quantitative preparation of Am(V), which is usually subject to disproportionation. Until very recently, with the synergistic assistance of oxidation and coordination in an organic solvent, the quantitative preparation and robust stabilization of Am(V) under ambient conditions were realized, and extraordinary Am/Ln separation efficiency was achieved. Most of the studies related to Am oxidation and separation have been devoted to Am(VI), so far, the highest oxidation state of Am. Quantitative oxidation of Am(III) to Am(VI) has been realized using a variety of oxidants, but separation studies with Am(VI) have encountered significant challenges due to the easy reduction of Am(VI) through self-radiolysis or by organic reagents used in the separation process. Recent progress using inorganic polyoxometalates to coordinate, stabilize, and separate Am(VI) offers new opportunities in this area. One more point is that the oxidation state of Am is the preferable one in separation, depending on specific scenarios. If we consider the separation of only individual Am from Ln, Am(V) is obviously a good choice as Am(V) is the most chemically different form from Ln(III) and Ln(IV). But if the aim is group separation of actinides, including U, Np, Pu, and Am from Ln, which has been proposed as an advanced concept in nuclear fuel cycle, Am(VI) would be a better choice since all the concerned actinides can be more easily retained in the hexavalent other than the pentavalent state. | F⁻ | Hard anionic donor ligand |  | Provides stabilization of Am(IV) but not favorable in acidic media; thermodynamically unsatisfactory separation efficiency |  |  | Acidic conditions preferred in nuclear waste treatment |  |  | Am(IV)/Ln separation efficiency unsatisfactory; Ce(IV) interferes
| Carbonate | Anionic O-donor ligand |  | Provides stabilization of Am(IV) but not favorable in acidic media; thermodynamically unsatisfactory separation efficiency |  |  | Acidic conditions preferred in nuclear waste treatment |  |  | Am(IV)/Ln separation efficiency unsatisfactory; Ce(IV) interferes
| Polyoxometalates (POMs) | Nanoscale inorganic metal-oxo cluster ligands |  | Facilitate Am(VI) stabilization and separation; thermodynamically favorable | [5 empty] | Improve Am(VI) separation efficiency despite instability
Motivated by the great potential of oxidation-based Am separation and inspired by the enormous efforts of previous studies, we could foresee more attempts to apply Am redox chemistry in Am separation to facilitate nuclear waste treatment and nuclear resources utilization. In these ongoing and incoming attempts, the coordination chemistry of Am would be a key to unlock the gateway to high efficiency in oxidation and separation. Precise coordination would not only help control the redox potential of Am but also establish the chemical scheme for separation. Nevertheless, coordination chemistry of Am in different oxidation states, especially these rare-accessible high-valent states, is complex, and great efforts and multidisciplinary contributions from researchers in different areas such as organic chemistry, analytical chemistry, and computational chemistry are required to address the challenges ahead.
Much research has gone into the development of extraction processes capable of separating minor actinides from highly active raffinates generated by the PUREX process. In particular, the separation of americium from curium remains challenging because of the similarity of their chemical properties. A new class of diglycolamide extractants called “unsymmetrical” diglycolamides (UDGAs), which contain at least two different alkyl chains, have recently been shown to have potential for improving the Am/Cm selectivity. However, the influence of the alkyl chains on the extraction efficiency and selectivity, and the formed complexes are not fully understood yet. For this purpose, using the AmSel system as reference, six UDGAs were studied by performing both extraction experiments and speciation studies, and compared to the benchmark extractant TODGA. The tested UDGAs all contain two dodecyl chains on one of the amide nitrogen atoms, and either two n-propyl, isopropyl, n-butyl, isobutyl, or n-pentyl chains, or a piperidine group on the opposing nitrogen atom. The results show that all of the tested UDGAs have equal or higher distribution ratios than TODGA, with the isopropyl derivative showing the most efficient extraction of Ln(III) and An(III). Selectivity for curium over americium was equal or higher in comparison with TODGA, with isopropyl and piperidine giving the highest separation factors, followed by pentyl, and the remaining UDGAs showing similar selectivity to TODGA. Speciation experiments of the complexes formed in the organic phase with neodymium were performed using FTIR, ESI-MS, and UV-vis spectrometry. This revealed very similar spectra for all of the diglycolamides, indicating no difference in the extraction mechanism. | UDGA | Unsymmetrical diglycolamides with mixed alkyl substituents; contain two dodecyl chains on one N and various groups (n-propyl, isopropyl, n-butyl, isobutyl, n-pentyl, or piperidine) on the other N | [5 empty] | Spectra of complexes with Nd(III) showed no difference in extraction mechanism |  | Equal or higher distribution ratios than TODGA | Isopropyl and piperidine derivatives gave highest Am/Cm separation factors; pentyl moderate; others similar to TODGA | Influence of alkyl substituents on extraction efficiency and selectivity not fully understood | https://pubs.rsc.org/en/content/articlehtml/2025/ra/d5ra00815h | 14
| TODGA | Benchmark diglycolamide extractant (N,N,N’,N’-tetraoctyl diglycolamide) | [7 empty] | Used as reference; UDGAs equal or higher | Served as baseline for Am/Cm selectivity
A potential solution for the growing global stock of spent nuclear fuel is the implementation of a multi-recycling partitioning and transmutation strategy.1 This would involve the removal of actinides from the spent fuel, decreasing the heat load and radiotoxicity levels of the remaining waste allowing it to be stored more efficiently in deep underground repositories.2 Of the actinides, uranium and plutonium can be separated through the PUREX process and ongoing research is aiming to adapt this process for the treatment of neptunium as well.3 The long half-life of the most common americium isotopes and their high heat-load make americium the most worthwhile candidate for transmutation.4 However, this would require the separation of americium from the fission products present in the spent fuel, the lanthanides in particular, as these can act as neutron poisons and inhibit the transmutation process. Additionally, the presence of curium greatly complicates the target fabrication and any handling of these targets due to its neutron radiation, as this requires extensive shielding.4 The shorter half-lives of Cm, as well as its much lower concentrations in spent fuel as opposed to Am (more than 10 times lower concentration for Cm than for Am5) means that storing the Cm in underground repositories together with the fission products is considered a preferable strategy.4 For this purpose, an extraction system capable of separating americium not only from the fission products, but also from curium, is required.
An important step in the development of such extraction systems was the development of diglycolamide extractants, with N,N,N′,N′-tetraoctyldiglycolamide (TODGA, see Fig. 1a) being the most intensively investigated one.6–9 These ligands have good extraction properties in the highly acidic conditions of PUREX raffinates, and show a good affinity towards trivalent lanthanides and actinides. A characteristic phenomenon of these extractants is the formation of a third phase when the solubility of the metal-DGA complex in the organic diluent is exceeded, so addition of a phase modifier such as tributyl phosphate (TBP) or 1-octanol is necessary.10,11 A number of different extraction processes have been developed based on diglycolamide extractants, including i-SANEX12 for minor actinides (Am and Cm) recovery and EURO-EXAM for selective americium partitioning.13,14 A third system based on TODGA, also for the selective separation of americium, is the Americium Selective extraction process (AmSel).15 This process involves an initial co-extraction of Am, Cm, and Ln fission products with TODGA, followed by selective stripping with a hydrophilic BTBP or BTPhen complexant, typically 3,3′,3′′,3′′′-([2,2′-bipyridine]-6,6′-diylbis(1,2,4-triazine-3,5,6-triyl))tetrabenzenesulfonate (SO3-Ph-BTBP, see Fig. 1b). The separation is achieved through the combination of a hard O-donor extractant (TODGA) and a soft N-donor complexant (SO3-Ph-BTBP), in a so-called “push–pull system”.16 Due to the lanthanide/actinide contraction, trivalent ions become harder with increasing mass number, leading to preferential coordination with TODGA, whereas the softer ions with lower mass number prefer coordination with SO3-Ph-BTBP. The separation between lanthanides and actinides is further increased as a result of a stronger covalent character of the bond between the N-donor atoms and the actinides' 5f orbitals as opposed to the lanthanides' 4f orbitals.17 The combination of two ligands with inverse selectivity, i.e., the lipophilic TODGA with a preference for Cm over Am (SFCm/Am = 1.6) and the hydrophilic SO3-Ph-BTBP with a selectivity for Am over Cm (SFCm/Am = 1.6) yields a combined separation factor of 2.5 for the AmSel process.15 This system benefits from a highly water-soluble complexant that performs well in acidic conditions. However, due to the presence of sulfur, the system is not compliant with the CHON principle. This principle requires that only carbon, hydrogen, oxygen, and nitrogen atoms are present in the extraction system, allowing entire decomposition and limiting the generation of residual solid waste.18 Furthermore, the AmSel system is hindered by a low Am/Cm separation factor that makes upscaling to a continuous process difficult. | TODGA | Diglycolamide; neutral O-donor extractant; lipophilic |  | Hard O-donor; preferential coordination to Ln(III), Cm(III) |  |  | Effective in acidic PUREX raffinates |  | Prone to third-phase formation unless modified | Good extraction of Am(III), Cm(III), Ln(III) | Preference for Cm over Am (SFCm/Am = 1.6)
| SO3-Ph-BTBP | Hydrophilic N-donor complexant; sulfonated BTBP derivative |  | Soft N-donor; preferentially coordinates Am(III) over Cm(III) |  |  | Performs well in acidic solutions |  | Water-soluble | Used for selective stripping of Am(III) | Preference for Am over Cm (SFCm/Am = 1.6)
| BTPhen | Hydrophilic N-donor complexant (phenanthroline-based) |  | Soft N-donor; alternative to SO3-Ph-BTBP |  |  | Performs well in acidic solutions |  | Water-soluble | Used for selective stripping of Am(III) | Selectivity for Am over Cm noted
| TBP (modifier) | Phase modifier; trialkyl phosphate O-donor |  | Helps suppress third-phase formation |  |  | Used in acidic raffinates |  | Improves phase disengagement
| 1-Octanol (modifier) | Phase modifier; neutral alcohol O-donor |  | Helps suppress third-phase formation |  |  | Used in acidic raffinates |  | Improves phase disengagement
So far, within the context of Am–Cm separation, diglycolamides have been considered primarily as extracting agents meant to co-extract Am, Cm, and the Ln, and research trying to improve the separation factor mainly focused on Am-selective nitrogen-donor compounds. The possibility of improving the selectivity of Am-extracting processes through modification of the diglycolamide extractant has therefore been inadequately explored. Nevertheless, some work has already been performed investigating the influence of DGA structure on its extraction properties, either to improve lanthanide–actinide or intralanthanide selectivity, or to affect other properties such as third-phase formation. Shortening the alkyl chains below five carbon atoms leads to diglycolamide extractants that are water-soluble.19 One such extractant, N,N,N′,N′-tetraethyldiglycolamide (TEDGA), is used as a hydrophilic masking agent in the EXAm process, where it enhances the selectivity for americium when combined with the organic extractants DMDOHEMA and HDEHP.20 The addition of TEDGA to the system increases the SFCm/Am from 1.6 to 2.5, which is on par with the AmSel process. Experiments investigating the effect of the alkyl chains' length on DGA performance were able to determine a trend whereby longer alkyl chains correlate with lower extraction of metal ions.21–23 The most common explanations given for this observation are the increased lipophilicity of the molecules hindering its approach of the organic-aqueous interphase where the complex must be formed, and the increase in steric hindrance making complexation more difficult.21,23,24 When extractions are performed with 2,2′-oxybis(N,N-di-n-decylpropanamide) (mTDDGA) which is methylated on the two carbons of the central skeleton, large differences in extraction behavior are observed for different diastereomers, further highlighting the importance of steric hindrance.25 | TEDGA | Hydrophilic diglycolamide; water soluble (short alkyl chains ≤C4) |  | Acts as masking agent; enhances Am selectivity in EXAm system | [6 empty] | Increases SFCm/Am from 1.6 to 2.5 (with DMDOHEMA + HDEHP)
| General DGA trend | Longer alkyl chains increase lipophilicity |  | Lipophilicity + steric hindrance reduce complexation | [5 empty] | Longer chains lower extraction efficiency |  | Extraction depends on alkyl chain length
| mTDDGA | Methylated diglycolamide; bulky structure |  | Steric hindrance strongly influences extraction | [5 empty] | Diastereomers show large behavioral differences |  | Extraction depends on sterics (diastereomer-specific)
Based on the theory that steric hindrance hinders complexation, it is expected that increased branching will lead to lower extraction strength, especially when the branched chains are close to the central diglycolamide skeleton. This is indeed observed for N,N,N′,N′-tetra-2-ethylhexyldiglycolamide (TEHDGA) which, despite having the same number of carbon atoms in its chains as TODGA, shows much weaker extraction.22,26,27 Similar observations were also made for diglycolamides containing butyl chains in various conformations, where branched butyl chains resulted in lower extraction strength.19,23 It was further shown that branching on the α or β position decreases the extraction efficiency, whereas branching at further positions showed little influence on the extraction strength but did still affect intra-lanthanide separation.28 | TEHDGA | Branched alkyl chains; same total carbons as TODGA but increased steric hindrance |  | Branching at α or β reduces extraction efficiency; branching further away has little influence | [5 empty] | Much weaker extraction strength compared to TODGA | Intra-lanthanide separation affected by branching pattern
A more recent development was the synthesis of “unsymmetrical” diglycolamides (UDGAs), of which the state of the art is discussed in more detail in our previous work.29 These are molecules that keep the same central diglycolamide skeleton, but have at least two different types of alkyl chains grafted onto the amide functions. This allows fine-tuning of the steric hindrance around the complexing center. Two types of such extractants can be identified: type 1 unsymmetrical diglycolamides contain on each side two identical alkyl chains while the two sides differ from each other (Fig. 2 top), and type 2 unsymmetrical diglycolamides contain on each side two different alkyl chains while the two sides are identical to each other (Fig. 2 bottom).30 Both of these types contain only one mirror plane, as opposed to the symmetrical diglycolamides that contain two. Furthermore, diglycolamides with three or four different types of alkyl chains contain no mirror planes and are fully unsymmetrical. Of the type 2 unsymmetrical diglycolamides N,N′-dimethyl-N,N′-dioctyldiglycolamide (DMDODGA) is the most intensively studied, mainly for the extraction of lanthanides or uranyl.31–33 One study also investigated the extraction of the actinides Np(V), U(VI), Am(III), and Pu(IV) by this diglycolamide.34 These studies showed that due to the decrease in steric hindrance, DMDODGA is a far more efficient extractant than TODGA, but retained good solubility in the organic phase because of the two long octyl chains. Its selectivity for Cm over Am has not yet been determined, but one study showed it was possible to separate the lanthanides Nd(III) and Dy(III) from the fission products Fe(III) and Ni(II) with DMDODGA.35 The higher extraction efficiency observed for Dy(III) over Nd(III) indicates some intra-lanthanide selectivity is retained after shortening the alkyl chains. | UDGAs | Unsymmetrical diglycolamides; central skeleton with two different alkyl chains; fewer symmetry planes (1 or 0 vs 2 in symmetrical DGAs) |  | Fine-tuning steric hindrance to adjust extraction properties
| DMDODGA | Reduced steric hindrance; retains two long octyl chains for solubility |  | More efficient extractant than TODGA; retains intra-lanthanide selectivity (Dy > Nd) | [5 empty] | Far more efficient than TODGA | Separation of Nd/Dy from Fe/Ni; Dy > Nd selectivity; Cm/Am selectivity not yet established
The type 1 unsymmetrical diglycolamides have been well studied by, amongst others, Ravi et al.36–38 who mainly focused on separating actinides and lanthanides from other fission products. By tuning the lengths of the various alkyl chains, they were able to obtain extractants with good selectivity, that did not form a third phase at elevated metal and nitric acid concentrations.39 By fixing on one side of the diglycolamide two dodecyl chains, modifier-free extraction was found to be possible when the alkyl groups on the other side were varied from butyl to decyl, with the best solubility found for the decyl variant.37 High extraction efficiency for the lanthanide Eu(III) was also observed for diglycolamides that combined straight alkyl chains (hexyl and octyl) with cyclic alkyl moieties grafted onto the amidic nitrogen (pyrrolidinyl, piperidinyl, morpholinyl).40 However, these extractants have not yet been tested on systems containing both americium and curium. Another investigated approach is elongating the alkyl chains on one side and shortening them on the other side of the diglycolamide extractant.30,38 This resulted in extractants that, while still soluble in the organic phase, showed significantly stronger extraction than what is observed for symmetrical diglycolamides with the same total number of carbons in the alkyl chains. Surprisingly, an improvement in intra-lanthanide separation was also observed.30 | Type 1 UDGAs | Two dodecyl chains fixed on one side; other side varied (butyl–decyl or cyclic groups: pyrrolidinyl, piperidinyl, morpholinyl); soluble in organic phase | [5 empty] | Modifier-free extraction possible; best solubility for decyl variant |  | Stronger extraction than symmetrical DGAs; high Eu(III) extraction | Improved intra-lanthanide separation (no numeric SF reported); not yet tested for Am/Cm
Follow-up experiments during the European GENIORS project tested three extractants of this type for americium–curium separation in combination with the hydrophilic complexant N,N,N′N′-tetrakis[(6-carboxypyridin-2-yl)methyl]ethylenediamine (TPAEN), the complexant used in the EURO-EXAM process.13 N,N-diisopropyl-N′,N′-didodecyldiglycolamide (iPDdDGA, see Fig. 3d) proved the most promising one of these extractants, showing a SFCm/Am value of 6.8 in combination with TPAEN, a nearly 50% improvement over the 4.3 value observed with TODGA in combination with the same complexant.41 In our recent study, iPDdDGA was further investigated in combination with the SO3-Ph-BTBP complexant of the AmSel system, and showed a general improvement of SFCm/Am from 2.5 up to 3.0.29 However, the strong increase in extraction efficiency, with distribution ratios 10–100 times higher than those observed for TODGA, could hinder the stripping process, especially during the recovery of Cm and Ln during solvent regeneration. Furthermore, no explanation for the increase in selectivity could be provided based on extraction experiments alone. | iPDdDGA | Unsymmetrical diglycolamide; two dodecyl chains and two isopropyl chains | [7 empty] | Distribution ratios 10–100× higher than TODGA | With TPAEN: SFCm/Am = 6.8 (vs 4.3 with TODGA + TPAEN); with SO3-Ph-BTBP: SF improved from 2.5 to 3.0 | Strong increase in extraction efficiency may hinder stripping and solvent regeneration
Therefore, in order to better understand the influence of the diglycolamide structure on the extraction strength and selectivity, five new unsymmetrical diglycolamide structures of the first type were investigated in the present work. The structures all contain on one side two dodecyl alkyl chains and on the other side propyl, butyl, isobutyl, or pentyl chains, or a piperidinyl group (see Fig. 3). Additionally, both iPDdDGA and TODGA were included in the study as reference molecules. During extraction experiments, both the extraction step and stripping step in combination with SO3-Ph-BTBP were investigated, which was followed by speciation experiments using ESI-MS, FTIR, and UV-vis spectroscopy.
Of the diglycolamide extractants, TODGA (>99%) was acquired from Inabata Pharmasynthese S.A.S. (Saint-Pierre-Les-Elbeuf, France), iPDdDGA (>99%) was acquired from Diverchim CDMO (Roissy-en-France, France), and N,N-piperdinyl-N′,N′-didodecyldiglycolamide (pipDdDGA, see Fig. 3f) (>95%) was acquired from AtlanChim pharma (Saint-Herblain, France). The remaining extractants were synthesized according to literature.30 A detailed synthesis procedure, as well as characterization data, can be found in the ESI (see S1).† 2-Methyltetrahydrofuran (>99.0%), dipropylamine (synthesis grade), dibutylamine (synthesis grade), diisobutylamine (99%), and 1-octanol (ACS grade) were acquired from Sigma-Aldrich (Steinheim, Germany). Didodecylamine (>97.0%) and dipentylamine (>98.0%) were acquired from TCI Europe N.V. (Paris, France). The coupling agent (1-cyano-2-ethoxy-2-oxoethylideneaminooxy)di-methylamino-morpholino-carbenium hexafluorophosphate (COMU) (98%) was acquired from Apollo Scientific (Manchester, UK). Diglycolic anhydride (>97.0%) and n-dodecane were acquired from Thermo Scientific (Waltham, MA, USA). HNO3 solutions were prepared from 68% Normapur grade HNO3 acquired from VWR (Radnor, PA, USA). SO3-Ph-BTBP (>98%) was acquired in free acid form from Technocomm Ltd (Edinburgh, UK). | TODGA
iPDdDGA
pipDdDGA
SO3-Ph-BTBP
Extractions.The extraction experiments were performed in two steps. First, an “extraction” step was performed by contacting an aqueous feed solution with the DGA-containing organic phase. In a second “stripping” step, an aliquot of the organic phase obtained after the extraction step (the “loaded” organic phase) was contacted with a fresh aqueous stripping solution. The aqueous feed solution contained 18 mmol L−1 Ln(III) and ca. 50 kBq mL−1 of 152Eu, 241Am, and 244Cm each dissolved in 3 mol L−1 HNO3 solution. Due to the hazards associated with radiotracers, and alpha emitters in particular, the experiment was performed in a glovebox. Special precautions should be taken when handling radioactive materials. The exact concentrations of the different lanthanides and yttrium can be found in Table 1 and represent the approximate ratios for these elements expected in a PUREX highly active raffinate (HAR).42 Organic phases were prepared by dissolving 0.1 mol L−1 of DGA extractant and 5 vol% 1-octanol in n-dodecane. For the stripping experiment, the aqueous phases contained 10 mmol L−1 SO3-Ph-BTBP in 0.3 mol L−1 HNO3 solution.
Equal volumes of organic and aqueous phases were combined in Eppendorf safe-lock 2 mL microcentrifuge tubes, which were shaken at a fixed temperature of 20 °C using an IKA Vibrax with custom cooling cell. The samples were shaken for 15 minutes during extraction experiments, and 30 minutes during stripping experiments, as these times were shown to be more than sufficient to achieve equilibrium. Afterwards, the samples were centrifuged and the two phases separated with Eppendorf micropipettes. The organic phases were not pre-equilibrated with acid, but both aqueous and organic phases were titrated to determine the equilibrium acid concentration, with the results reported in the ESI (see S2).† Aliquots of both the aqueous and organic phases were analyzed with gamma spectrometry (to measure 152Eu and 241Am), alpha spectrometry (to measure 241Am and 244Cm), and ICP-OES (to measure the inactive lanthanides). The samples were diluted according to necessity (see below). For speciation experiments, extractions were performed with a simplified starting solution containing 10 mmol L−1 of Nd(III), without any radiotracer, in 3 mol L−1 HNO3. An identical organic phase was used as during extraction experiments.
Gamma spectrometry.Aqueous samples were diluted with 1 mol L−1 HNO3 solution and organic samples were diluted with 0.2 mol L−1 TODGA dissolved in 5 vol% 1-octanol in n-dodecane solution (for all DGAs) to an activity concentration of maximum 10 kBq mL−1 in total. Gamma samples were prepared by pipetting 500 μL of these dilutions into 1.5 mL Thermo scientific Nalgene system 100 cryogenic tubes. These were measured on a Canberra Eurisys gamma spectrometer equipped with a high purity germanium (BEGe) semiconductor detector. Activities for 152Eu and 241Am were calculated using Genie2000 software based on the area of their peaks at respectively 121.8 keV and 59.5 keV. | TODGA
ESI-MS.Organic phases were diluted 1[thin space (1/6-em)]:[thin space (1/6-em)]10[thin space (1/6-em)]000 with acetonitrile. These were then injected into the electrospray source at a rate of 180 μL h−1 with a Cole Palmer syringe infusion pump. The samples were measured in positive ionization mode with a Bruker Daltonics microOTOF-Q II quadrupole TOF mass spectrometer. The capillary voltage of the spectrometer was set at −4500 V and the end-plate offset voltage was set at −500 V. The samples were dried and nebulized with nitrogen gas, the gas pressure was set at 0.3 bar, the temperature at 200 °C, and the flow rate at 4.0 L min−1. Spectra were recorded over an m/z range from 40 to 3000. Collision induced dissociation experiments were performed using nitrogen as collision gas. Typical collision energies varied between 15 and 50 eV and were optimized for individual ions. The spectra were analyzed with DataAnalysis 4.0 software. | TEDGA
FTIR.Measurements of infrared spectra were performed with a Bruker Vertex 70 FTIR spectrometer equipped with an attenuated total reflectance (ATR) cell. The spectra were collected between 80 and 4000 cm−1 and a resolution of 4 cm−1. Each measurement was performed with 32 scans. UV-vis.Measurements of UV-vis spectra were performed with a Shimadzu UV-3600i plus spectrophotometer. The spectra were collected between 200 and 1000 nm with a resolution of 0.5 nm. Organic phases were measured in Fisher scientific disposable Semi-Micro cuvettes with 1 cm path length. Blanks containing the same organic phases loaded with only nitric acid were used. | TODGA
UDGAs
Very efficient extraction of Am, Cm, and Eu was observed for all of the tested diglycolamides. Of the new diglycolamides, nearly all showed much stronger extraction behavior compared to TODGA. Most showed distribution ratios in excess of 1000. Above this value, it becomes difficult to accurately measure distribution ratios as the remaining activity in the aqueous phase at equilibrium approaches the limit of detection. Only PnDdDGA showed distribution ratios comparable to TODGA. While it can be concluded that all diglycolamides show sufficient extraction to replace TODGA in the first step of the AmSel process, their relative extraction strength and Am/Cm selectivity could not be determined from the tracer experiment due to the high extraction efficiency. | TODGA | [8 empty] | Moderate extraction; used as benchmark
| UDGAs | [8 empty] | Very strong extraction; most with D >1000 (Am, Cm, Eu); stronger than TODGA | Not determined (too high extraction to evaluate Am/Cm selectivity)
| PnDdDGA | [8 empty] | Extraction comparable to TODGA
Of the lanthanides, only La, Ce, and Pr showed distribution ratios that were sufficiently low to be measured. As Eu ratios were too high to measure with either gamma spectrometry, or ICP-OES, a comparison between the two methods could not be made. In the case of pipDdDGA, only distribution ratios for La and Ce could be determined, while for iPDdDGA the lanthanides are extracted to such an extent that their remaining concentrations in the aqueous phase at equilibrium fall below the limit of detection (1 mg L−1). | pipDdDGA | [8 empty] | Only La and Ce distribution ratios measurable; others too high to detect
| iPDdDGA | [8 empty] | Very strong extraction of lanthanides; aqueous concentrations below detection limit (1 mg/L)
Nevertheless, data measured for La and Ce indicate a general trend whereby shorter alkyl chains correspond with higher distribution ratios. The strongest extraction was observed for pipDdDGA (29 carbon atoms in alkyl chains) followed by PDdDGA (30 carbons in alkyl chains). After these, the highest distribution ratios were measured for BDdDGA and iBDdDGA (containing 32 carbons in the alkyl chains) which showed similar values to each other. This was followed by PnDdDGA (containing 34 carbons in the alkyl chains). This trend of higher distribution ratios for shorter alkyl chains can generally be explained by the decrease of steric hindrance, which makes complexation more favorable.23,43 Interestingly, slightly higher distribution ratios were found for La, Ce, and Pr extraction with PnDdDGA than for TODGA, despite the latter having fewer carbon atoms (32 instead of 34) in its alkyl chains. This might be related to the asymmetry of the diglycolamide extractants. While very long chains give a similar degree of steric hindrance (some studies showing only small differences between octyl and decyl chains37), differences between short alkyl chains have a much more pronounced effect. Such effects were already observed for the type 2 UDGAs, and have been attributed to this lowering of overall steric hindrance.23,43,44 This could also explain the very strong extraction observed for the UDGAs in this study, as higher distribution ratios were obtained than would be expected based on solely the number of carbon atoms in the alkyl chains. Whereas N,N,N′,N′-tetrahexyldiglycolamide (with only 24 carbon atoms) gives distribution ratios similar to TODGA, the UDGAs containing 32 carbon atoms give exponentially higher distribution ratios.45 This highlights one of the benefits of unsymmetrical diglycolamides, the steric hindrance of the extractants can be significantly decreased, resulting in a stronger extractant, while retaining a good solubility of the extractants in the organic phase. | pipDdDGA |  |  | Shortest chains (29 C); lowest steric hindrance, strongest complexation | [5 empty] | Strongest extraction (29 carbons in alkyl chains)
| PDdDGA |  |  | 30 C chains; slightly higher steric hindrance than pipDdDGA, slightly weaker extraction | [5 empty] | Strong extraction; slightly less than pipDdDGA
| BDdDGA |  |  | 32 C chains; steric hindrance increases, extraction weaker than shorter-chain DGAs | [5 empty] | High extraction (similar to iBDdDGA)
| iBDdDGA |  |  | 32 C chains; branching adds steric hindrance; efficiency similar to BDdDGA | [5 empty] | High extraction (similar to BDdDGA)
| PnDdDGA |  |  | 34 C chains; steric hindrance high but asymmetry reduces its effect, giving higher D than TODGA | [5 empty] | Higher D for La, Ce, Pr than TODGA
| TODGA |  |  | 32 C chains; symmetrical, more steric hindrance than unsymmetrical UDGAs | [5 empty] | Baseline; moderate extraction
| THDGA (N,N,N′,N′-tetrahexyldiglycolamide) |  |  | 24 C chains; very short, weakly lipophilic; steric hindrance low but solubility effects limit extraction strength | [5 empty] | Weak extraction; similar to TODGA
The effect of branching is not clear from the data. In the case of BDdDGA and iBDdDGA, branching does not affect the distribution ratios to a significant extent. However, in the case of PDdDGA and iPDdDGA, the distribution ratios being above the limit of quantification for iPDdDGA suggests significantly stronger extraction than for PDdDGA. This might be a result of the position of the branching: in the case of iBDdDGA the branching is on the β-carbon whereas for iPDdDGA the branching is on the α-carbon. The proximity of the branching to the diglycolamide core, and the length of the branching alkyl chains have previously been found to be of importance.28,46 In the case of TEHDGA, containing ethyl branches on the β carbon, much lower distribution ratios are observed than for the unbranched TODGA. Such a decrease is not observed for methyl branches on this position, as shown in this work as well as in literature.43 For the type 2 UDGAs it was also found that a 2-ethylhexyl chain affects the extraction strength much more significantly than an isobutyl chain.43 For type 2 UDGAs, similarly to iPDdDGA and PDdDGA in this study, higher distribution ratios were also found for variants with branched propyl/butyl groups than for variants bearing linear propyl/butyl chains.24,46 This appears to be in contrast to the systematic study of Stamberga et al. where generally higher distribution ratios were found for extractants with the branching point further away from the complexing core, and the highest distribution ratios were found for linear extractants.28 A possible explanation for these observations is that only bulky groups were tested, with the smallest branched group being a 2-ethylhexyl. Extractants with alkyl chains of five or fewer carbons were not tested. | BDdDGA | Butyl chains; branching at β-carbon |  | Branching at β-carbon has little influence | [5 empty] | Distribution ratios not significantly different from iBDdDGA
| iBDdDGA | Isobutyl chains; branching at β-carbon |  | Branching effect minimal | [5 empty] | Distribution ratios similar to BDdDGA
| PDdDGA | Propyl chains, unbranched | [7 empty] | Lower distribution ratios compared to iPDdDGA
| iPDdDGA | Isopropyl chains; branching at α-carbon |  | Branching at α-carbon closer to core increases extraction strength | [5 empty] | Distribution ratios above quantification limit; stronger than PDdDGA
| TEHDGA | Ethyl branches on β-carbon |  | β-branching (bulky ethyl groups) reduces efficiency | [5 empty] | Much lower distribution ratios than TODGA
| TODGA | Linear alkyl chains (reference) | [7 empty] | Higher distribution ratios than TEHDGA; baseline for comparison
| Type 2 UDGAs | Branched vs linear propyl/butyl; bulky 2-ethylhexyl group |  | Branched propyl/butyl increase efficiency; bulky 2-ethylhexyl decreases efficiency | [5 empty] | Higher ratios for branched propyl/butyl vs linear; lower ratios for bulky 2-ethylhexyl
The aim of this study was to find an extractant that shows better selectivity for Am over Cm than TODGA, but does not show the same excessive extraction strength that iPDdDGA shows, as this can complicate the stripping step. To further assess the selectivity of the new DGA extractants, stripping was performed by contacting the organic phases, loaded with elements of interest in the previous extraction experiment, with fresh aqueous phases containing 10 mmol L−1 of SO3-Ph-BTBP dissolved in 0.3 mol L−1 of HNO3. These conditions were chosen based on experiences with iPDdDGA.29 The distribution ratios for the Am stripping step are shown in Fig. 6A for 241Am, 244Cm, and 152Eu radiotracer, and Fig. 7 for the lanthanides. | TODGA | [8 empty] | Baseline reference for Am/Cm selectivity
| iPDdDGA | [8 empty] | Excessive extraction strength complicates stripping
Fig. 6 Distribution ratios for stripping of Eu, Am, and Cm with SO3-Ph-BTBP. Organic phase: 0.1 mol L−1 diglycolamide extractant dissolved in n-dodecane + 5 vol% 1-octanol, loaded from a solution containing 18 mmol L−1 Ln(III) (A) or 10−5 mol L−1 Eu(III) (B) + 50 kBq mL−1 of 152Eu, 241Am, and 244Cm each dissolved in 3 mol L−1 HNO3 solution. Aqueous phase: 10 mmol L−1 SO3-Ph-BTBP dissolved in 0.3 mol L−1 HNO3 solution. Shaking time: 30 min. Temperature: 20 °C. Fig. 7 Distribution ratios for stripping of lanthanides with SO3-Ph-BTBP. Organic phase: 0.1 mol L−1 diglycolamide extractant dissolved in n-dodecane + 5 vol% 1-octanol, loaded from a solution containing 18 mmol L−1 Ln(III) + 50 kBq mL−1 of 152Eu, 241Am, and 244Cm each dissolved in 3 mol L−1 HNO3 solution. Aqueous phase: 10 mmol L−1 SO3-Ph-BTBP dissolved in 0.3 mol L−1 HNO3 solution. Shaking time: 30 min. Temperature: 20 °C. | SO3-Ph-BTBP | [5 empty] | 10 mmol L⁻¹ in 0.3 mol L⁻¹ HNO₃; used as aqueous stripping phase; temperature 20 °C; shaking 30 min
During the stripping step, it was observed that for iPDdDGA and pipDdDGA, an emulsion-like third phase had formed and a full separation of the phases was not possible even after centrifugation. No third phase was observed for the other diglycolamide extractants. Typically, a third phase is observed when the amount of formed complex exceeds the solubility in the diluent, causing the phases to split.47 It is therefore usually found at elevated acid and/or metal concentrations, making the extraction stage more susceptible to the phenomenon than the stripping stage. As the acid and metal ion concentration are lower in the stripping step than in the extraction step, it is very unusual to observe third-phase formation in this step. Further investigation revealed that the addition of SO3-Ph-BTBP had no influence on the formation of this third phase, and that the third phase could also be observed during the extraction step if the HNO3 concentration of the feed solution was 1 mol L−1 or lower. The formation of a third phase could also be prevented by lowering the Ln concentration to 1 mmol L−1, or by increasing the 1-octanol concentration to 10 vol%. Analysis of the phases by FTIR and ESI-MS showed that a majority of complex was present in the emulsion, confirming that it is indeed a third phase. A possible explanation for this behavior could be the formation of different species at lower acid concentrations, with a lower solubility in the organic phase causing the phases to split. However, this could not be confirmed by speciation techniques including ESI-MS and FTIR. Alternatively, the increase in acidity might help solubilize the formed complexes, so that a difference in supramolecular organization of the organic phases at different acid concentrations is the explanation for the occurrence of a third phase at lower nitric acid concentrations. Further investigation into the supramolecular structure (e.g. by using small angle neutron scattering) could provide more insight into this occurrence. For iPDdDGA and pipDdDGA, the extractions were repeated with a feed solution containing a lower Ln concentration of 10−5 mol L−1 Eu as well as 241Am, 244Cm, and 152Eu radiotracer in order to verify whether a third phase would appear during stripping if a lower metal concentration is used. The organic phases were then contacted again with a stripping solution containing 10 mmol L−1 of SO3-Ph-BTBP dissolved in 0.3 mol L−1 of HNO3. No third-phase formation was observed under these conditions, the distribution ratios for the tracers are presented in Fig. 6B. | iPDdDGA | [7 empty] | Emulsion-like third phase formed during stripping; not separable after centrifugation; no third phase when Ln concentration lowered (10⁻⁵ M Eu) or 1-octanol increased (10 vol%)
| pipDdDGA | [7 empty] | Emulsion-like third phase formed during stripping; not separable after centrifugation; no third phase under lower Ln or higher 1-octanol
| SO3-Ph-BTBP | [5 empty] | 10 mmol L⁻¹ in 0.3 mol L⁻¹ HNO₃ stripping solution |  | No influence on third-phase formation
A comparison of TODGA and the UDGAs shows that despite the high distribution ratios observed during the extraction step, efficient stripping of Am can still be obtained with 10 mmol L−1 of SO3-Ph-BTBP. As both DAm and DCm values were found to be below 1, a lower concentration of BTBP and/or higher HNO3 concentration would be required to obtain selective stripping of americium. A comparison of the distribution ratios reveals the same general trend as was previously found during the extraction step, i.e., higher distribution ratios were found for DGAs with shorter alkyl chains. TODGA again showed the lowest distribution ratios of all tested DGAs, despite having fewer carbon atoms in its alkyl chains than PnDdDGA. Distribution ratios measured for iPDdDGA and pipDdDGA were more than an order of magnitude higher than those observed for the other DGAs. However, these distribution ratios cannot be directly compared with the other tested extractants because of the lower lanthanide concentration used for these two extractants. A lower concentration of extractable metal ions results in a higher free ligand concentration, which itself increases the distribution ratio. | TODGA | [8 empty] | Lowest distribution ratios among DGAs tested
| PnDdDGA | [8 empty] | Higher distribution ratios than TODGA despite longer chains
| iPDdDGA | [8 empty] | Distribution ratios more than an order of magnitude higher than other DGAs; not directly comparable due to lower lanthanide concentration |  | Dependent on lanthanide concentration (lower lanthanide concentration increases distribution ratio)
| pipDdDGA | [8 empty] | Distribution ratios more than an order of magnitude higher than other DGAs; not directly comparable due to lower lanthanide concentration |  | Dependent on lanthanide concentration (lower lanthanide concentration increases distribution ratio)
| SO3-Ph-BTBP | [5 empty] | Efficient stripping of Am at 10 mM; selective stripping requires lower BTBP concentration and/or higher HNO3 concentration
Good separation factors between Am and the lanthanides were observed for all of the diglycolamides. SFEu/Am increases with the distribution ratios, with TODGA showing a value of around 300, PnDdDGA, iBDdDGA, BDdDGA, and PDdDGA showing a value of around 400. For iPDdDGA and pipDdDGA, with different extraction conditions, SFEu/Am around 1.0 × 103 were observed. No significant differences were observed in the separation factors between lanthanum and americium, with all measured values ranging between 12 and 14. This separation was previously found to be mainly influenced by the SO3-Ph-BTBP concentration, and can be further optimized.29 All of the new diglycolamides showed equal or better selectivity for americium over curium than what is observed for TODGA.15 TODGA, iBDdDGA, BDdDGA, and PDdDGA showed similar separation factors of 2.5. PnDdDGA showed a separation factor of 2.8, and iPDdDGA and pipDdDGA both showed a separation factor of 3.0. Again, some caution should be used when comparing separation factors at different extraction conditions. However, data from a previous study on iPDdDGA extraction showed similar SFCm/Am values despite using higher Ln concentrations.29 The current data suggests that PnDdDGA is the most interesting extractant for further testing, as it shows higher selectivity for curium over americium than TODGA, but does not share the same excessive extraction strength as iPDdDGA. Moreover, PnDdDGA did not form a third phase at higher metal concentrations when 5 vol% of 1-octanol was used as a phase modifier. | TODGA | [9 empty] | SFEu/Am ≈ 300; SFCm/Am = 2.5 | Separation mainly influenced by SO3-Ph-BTBP concentration; can be optimized
| BDdDGA | [9 empty] | SFEu/Am ≈ 400; SFCm/Am = 2.5 | Separation mainly influenced by SO3-Ph-BTBP concentration; can be optimized
| iBDdDGA | [9 empty] | SFEu/Am ≈ 400; SFCm/Am = 2.5 | Separation mainly influenced by SO3-Ph-BTBP concentration; can be optimized
| PDdDGA | [9 empty] | SFEu/Am ≈ 400; SFCm/Am = 2.5 | Separation mainly influenced by SO3-Ph-BTBP concentration; can be optimized
| PnDdDGA | [9 empty] | SFEu/Am ≈ 400; SFCm/Am = 2.8 | Separation mainly influenced by SO3-Ph-BTBP concentration; can be optimized
| iPDdDGA | [9 empty] | SFEu/Am ≈ 1.0 × 10³; SFCm/Am = 3.0 | Separation mainly influenced by SO3-Ph-BTBP concentration; can be optimized
| pipDdDGA | [9 empty] | SFEu/Am ≈ 1.0 × 10³; SFCm/Am = 3.0 | Separation mainly influenced by SO3-Ph-BTBP concentration; can be optimized
During extraction experiments, a large difference in extraction strength was observed between the different diglycolamides. In order to better understand which complexes are formed between the lanthanides and the various UDGA extractants, the organic phases were characterized by several spectroscopic techniques. To do this, new extractions were performed in which a feed solution with 10 mmol L−1 of Nd(NO3)3 was dissolved in 3 mol L−1 HNO3. The same organic phases as in the extraction experiments was used, i.e., 0.1 mol L−1 DGA in n-dodecane + 5 vol% 1-octanol. The organic phases were then studied by Fourier-transform infrared spectroscopy (FTIR), ultraviolet-visible spectroscopy (UV-vis), and electrospray ionization mass spectrometry (ESI-MS).
FTIR.Infrared spectra of the free iPDdDGA ligand, iPDdDGA after extraction of HNO3, and iPDdDGA after extraction of both HNO3 and Nd(III) are presented in Fig. 8. A high similarity was observed in the infrared spectra of the various diglycolamides. For that reason, iPDdDGA was chosen as representative for the infrared spectra, with the remaining spectra added to the ESI (see S3).† Wavenumbers for the C[double bond, length as m-dash]O and C–O–C stretches of all the tested diglycolamides are shown in Table 2. Fig. 8 FTIR spectra obtained for the iPDdDGA organic phase (0.1 mol L−1 DGA in n-dodecane + 5 vol% 1-octanol) before extraction, after contact with 3 mol L−1 HNO3, and after contact with 10 mmol L−1 Nd(NO3)3 dissolved in 3 mol L−1 HNO3. [H+]org = 0.36 mol L−1, [Nd3+]org = 10 mmol L−1. | iPDdDGA
The most notable difference between free and complexed ligand is found for the C[double bond, length as m-dash]O stretching band that is present at 1655 cm−1 for the free ligand.8,48,49 When the solvent is contacted with nitric acid, a band displacement towards lower wavenumbers can be observed. This weakening of the C[double bond, length as m-dash]O bond is a result of protonation of the carbonyl oxygen at elevated nitric acid concentration.50 When the ligand is contacted with both acid and Nd(III), a new large band can be observed at 1612 cm−1, with a smaller free C[double bond, length as m-dash]O band at 1654 cm−1. This represents a red-shift of 42 cm−1, indicating a similar coordination with the Ln(III) ion as has already been observed for TODGA.48,49,51 A similar shift was observed for all of the tested diglycolamides, ranging from 41 cm−1 and 47 cm−1, which suggests that there are no significant differences in the bond strength between the neodymium ion and the extractant in the formed complexes. There also does not appear to be a correlation between the observed distribution ratios and the shift, with the largest shift found for iBDdDGA and the smallest shift found for BDdDGA. It can also be noted that no splitting of the carbonyl band can be observed despite the different symmetry shown by iPDdDGA. Such a split has previously been observed for the unsymmetrical DMDODGA extractant and was explained by the difference in inductive effects from the different chemical environment near the two carbonyl groups.32 This could also explain why such a split was only seen for type 1 UDGAs and not for type 2 UDGAs, even when the same substituents are used. | TODGA | C=O band shift from 1655 cm−1 to 1612 cm−1 (red-shift of 42 cm−1); coordination with Ln(III) similar to TODGA |  |  |  |  | Contacted with nitric acid and Nd(III) |  |  |  |  | Distribution ratios mentioned but no correlation with band shift
| diglycolamides | C=O red-shift range 41–47 cm−1 when complexed with Nd(III) |  |  |  |  | Contacted with nitric acid and Nd(III) |  |  |  |  | No correlation between distribution ratios and shifts
| iBDdDGA | Largest C=O red-shift among tested DGAs |  |  |  |  | Contacted with nitric acid and Nd(III)
| BDdDGA | Smallest C=O red-shift among tested DGAs |  |  |  |  | Contacted with nitric acid and Nd(III)
| iPDdDGA | No splitting of carbonyl band despite asymmetry |  |  |  |  | Contacted with nitric acid and Nd(III)
| DMDODGA | Splitting of C=O band observed due to inductive effects of chemical environment
Apart from the carbonyl stretching band, a number of other bands can be recognized. 1466 cm−1 and 1377 cm−1 represent C–H and C–N stretching bands. Around 1300 cm−1 a broad band can be observed after extraction of acid that corresponds with N–O vibrations of nitrates from HNO3 and Nd(NO3)3. Similarly, a peak observed at 1045 cm−1 also represents the N–O vibrations of HNO3.49,52 The band observed at 1120 cm−1 corresponds with the ether C–O–C vibration, and a second peak can be observed to grow in at 1136 cm−1 when both HNO3 and Nd(III) is extracted with iPDdDGA. When only HNO3 is extracted, a single band is observed at 1136 cm−1, indicating this shift might represent interaction between HNO3 and the ether oxygen. This shift is also observed for pipDdDGA, but not for TODGA or the other tested diglycolamides. It is worth noting that iPDdDGA and pipDdDGA were the only diglycolamides for which a third phase was observed during the stripping step and showed the strongest extraction of all tested diglycolamides. | iPDdDGA | Bands: 1466 cm−1 (C–H), 1377 cm−1 (C–N), 1300 cm−1 (N–O from HNO3/Nd(NO3)3), 1045 cm−1 (N–O from HNO3), 1120 cm−1 (C–O–C). Peak at 1136 cm−1 grows with HNO3 and Nd(III), indicating interaction with ether oxygen. |  |  |  |  | Extraction with HNO3 and Nd(III) |  | Third phase observed during stripping | Strongest extraction of tested diglycolamides
| pipDdDGA | Shift at 1136 cm−1 observed with HNO3; interaction with ether oxygen indicated |  |  |  |  | Extraction with HNO3 |  | Third phase observed during stripping | Strongest extraction of tested diglycolamides
| TODGA | No shift at 1136 cm−1 observed |  |  |  |  | Extraction with HNO3
| DGAs (class) | Most show no 1136 cm⁻¹ ether band shift; third phase not observed for others
UV-vis.UV-vis spectroscopy was used to compare the direct environment of the Nd3+ ion after extraction with the various diglycolamides. Neodymium shows a hypersensitive transition around 577 nm (4I9/2 → 4G5/2 + 2G7/2) that is sensitive to changes in the first coordination sphere and has been used to identify changes in coordination.48,49,53 This hypersensitive band is shown in Fig. 9, with the full UV-vis spectrum added in the ESI (see Fig. S20†). Zooming in on the hypersensitive transition band reveals triplet structures for all of the UDGA-Nd complexes, with the three peaks observed at 575, 582, and 587 nm. In a previous study of TODGA-Nd complexes, such a triplet structure was associated with a 1[thin space (1/6-em)]:[thin space (1/6-em)]3 M[thin space (1/6-em)]:[thin space (1/6-em)]L stoichiometry.53 Our results for TODGA-Nd complexes corroborate these results and indicate the same ML3 complex structure. The spectra for the different UDGA-Nd complexes show a great degree of similarity and no significant differences can be observed for either the hypersensitive band measured around 582 nm, nor the non-hypersensitive transition band measured at 736 nm (4I9/2 → 4F7/2 + 2S3/2), which was previously also found to be influenced by complexation with metal ions.54 This further indicates that the unsymmetrical diglycolamides form the same ML3 complexes as the symmetrical TODGA. | TODGA | UV-vis shows triplet at 575, 582, 587 nm for TODGA-Nd; associated with ML3 stoichiometry; corroborates previous TODGA-Nd study |  |  |  |  | Extraction with Nd3+
| UDGA (class) | UV-vis triplet at 575, 582, 587 nm; indicates ML3 stoichiometry, same as TODGA; spectra show no significant difference compared to TODGA |  |  |  |  | Extraction with Nd3+
ESI-MS.The ESI-MS spectrum for the organic phases after extraction of Nd(III) with iPDdDGA is shown in Fig. 10. The spectra for TODGA and the other UDGAs were added to the ESI (see S4).† The ions detected for the different DGA extractants are compared directly in Table 3. The spectrum obtained for TODGA (see Fig. S22†) can be directly compared with literature, and shows many of the ions that were already found previously.49 Similarly to previous studies, Na+ and Ca2+ adducts can be observed with the extractants, which is a common artefact of the technique.55 Comparing the different diglycolamide extractants with each other shows again a great similarity in the spectra, with mostly the same species observed throughout the series. The L4Nd3+ ion is an exception, detected only for TODGA and PnDdDGA, albeit in low abundance. This suggests that there is no important difference in the extraction mechanism of the unsymmetrical diglycolamides as compared to the symmetrical diglycolamide TODGA. All Nd(III) ions contain at least three ligands. Three types of ions were observed: ions containing no nitrate and 3–4 DGA molecules (LxNd3+), ions containing one nitrate and 2–4 DGA molecules (LxNd(NO3)2+), and ions containing two nitrates and 1–2 DGA molecules (LxNd(NO3)2+). The strongest intensities were found for the L3Nd3+ ions, followed by L3Nd(NO3)2+, with other ions only observed at lower intensities. Fragmentation of complexes containing more than three ligands shows successive loss of DGA ligand until only three ligands remain (i.e., in the form of L3Nd3+, L2Nd(NO3)2+, or LNd(NO3)2+). This behavior was already observed for TODGA complexes, and indicates that the Nd3+ ion keeps three ligands in its inner coordination sphere, and that further ligands are kept in the second coordination sphere through weak interactions.56 | iPDdDGA | Forms Nd(III) complexes detected by ESI-MS; spectra similar to other DGAs |  |  |  |  | Extraction with Nd(III)
| TODGA | ESI-MS shows many ions previously reported; Na+ and Ca2+ adducts observed (artefacts). L4Nd3+ detected (low abundance). Nd(III) complexes with 3 ligands in inner sphere; outer ligands weakly bound. |  |  |  |  | Extraction with Nd(III)
| UDGA (class) | Forms Nd complexes with ≥3 ligands; spectra generally similar to TODGA |  |  |  |  | Extraction with Nd(III)
| PnDdDGA | L4Nd3+ ion detected (low abundance); similar mechanism to TODGA |  |  |  |  | Extraction with Nd(III)
A systematic study is presented on the influence of the alkyl chain length on the extraction properties of unsymmetrical diglycolamide extractants. Six UDGAs and TODGA were compared in both extraction and stripping tests, as well as in speciation experiments. The results show a significant increase in extraction efficiency for most UDGAs compared to TODGA. This shows that DGA extractants with different alkyl chains, where one side is shortened and the other lengthened, allow for an optimization of the steric hindrance, which determines extraction strength, while retaining good solubility in organic diluents. Furthermore, PnDdDGA, iPDdDGA, and pipDdDGA showed slightly higher curium/americium separation factors than TODGA when combined with SO3-Ph-BTBP. Despite iPDdDGA and pipDdDGA showing very large distribution ratios during the loading step, a third-phase was formed during the stripping step, making PnDdDGA the most promising extractant for further development. Analysis of the formed complexes with FTIR, ESI-MS, and UV-vis spectrometry did not show any significant differences in the complexes formed in the organic phase with the various diglycolamide extractants, implying that the extraction equilibrium is similar, regardless of the difference in alkyl chains. As no differences could be observed in the extraction mechanism, the higher extraction efficiency might be explained by the supramolecular organization of the extractants. The formation of a third phase for iPDdDGA and pipDdDGA during the stripping step, rather than during the loading step where a higher acid concentration is used, is not yet understood. | TODGA | Compared against six UDGAs; shows lower extraction efficiency; similar complex structures by FTIR, ESI-MS, UV-vis |  |  |  |  | Extraction and stripping tests with Nd(III), actinides | Good solubility in organic diluents |  | Lower efficiency than most UDGAs | Baseline for comparison with UDGAs | Extraction efficiency influenced by alkyl chain length
| UDGA (class) | Six UDGAs studied; higher extraction efficiency than TODGA; complex structures similar to TODGA |  |  |  |  | Extraction and stripping tests | Good solubility in organic diluents |  | Higher efficiency than TODGA |  | Efficiency depends on alkyl chain length (shortened/lengthened sides)
| PnDdDGA | Slightly higher Cm/Am separation factor (with SO3-Ph-BTBP); no third-phase during stripping; most promising extractant |  |  |  |  | Extraction and stripping tests |  | No third-phase during stripping | Higher extraction efficiency than TODGA | Higher Cm/Am separation factor than TODGA
| iPDdDGA | Very large distribution ratios during loading; third-phase formed during stripping |  |  |  |  | Loading and stripping tests |  | Third-phase observed during stripping | Higher extraction efficiency than TODGA | Slightly higher Cm/Am separation factor than TODGA (with SO3-Ph-BTBP)
| pipDdDGA | Very large distribution ratios during loading; third-phase formed during stripping |  |  |  |  | Loading and stripping tests |  | Third-phase observed during stripping | Higher extraction efficiency than TODGA | Slightly higher Cm/Am separation factor than TODGA (with SO3-Ph-BTBP)
| SO3-Ph-BTBP | In combination with PnDdDGA, iPDdDGA, pipDdDGA → higher Cm/Am separation factors |  |  |  |  | Used in synergistic system |  |  |  | Enabled higher Cm/Am separation factors
The extraction separation of rare earth elements is one of the most challenging separation processes in hydrometallurgy and advanced nuclear fuel cycles. The TALSPEAK process (trivalent actinide lanthanide separations by phosphorus-reagent extraction from aqueous komplexes) is a prime example of these separation processes. The objective of this paper is to explore the use of ionic liquids (ILs) for the TALSPEAK-like process, to further enhance its extraction efficiencies for lanthanides, and to investigate the potential of using this modified TALSPEAK process for separation of lanthanides among themselves. Eight imidazolium ILs ([Cnmim][NTf2] and [Cnmim][BETI], n = 4,6,8,10) and one pyrrolidinium IL ([C4mPy][NTf2]) were investigated as diluents using di(2-ethylhexyl)phosphoric acid (HDEHP) as an extractant for the separation of lanthanide ions from aqueous solutions of 50 mM glycolic acid or citric acid and 5 mM diethylenetriamine pentaacetic acid (DTPA). The extraction efficiencies were studied in comparison with diisopropylbenzene (DIPB), an organic solvent used as a diluent for the conventional TALSPEAK extraction system. Excellent extraction efficiencies and selectivities were found for a number of lanthanide ions using HDEHP as an extractant in these ILs. The effects of different alkyl chain lengths in the cations of ILs and of different anions on extraction efficiencies and selectivities of lanthanide ions are also presented in this paper. | HDEHP | Phosphorus-based extractant used in modified TALSPEAK process |  |  |  |  | Aqueous solutions of 50 mM glycolic acid or citric acid and 5 mM DTPA |  |  | Excellent extraction efficiencies for lanthanide ions in IL diluents | High selectivity for lanthanide ions in IL diluents | Extraction efficiency depends on IL alkyl chain length and anion type | https://pubs.rsc.org/en/content/articlehtml/2011/dt/c1dt10873e | 15
The success of the future nuclear fuel cycles rests heavily on the creation of separation schemes capable of separating spent nuclear fuels with a greater specificity and efficiency than ever achieved before.1–5 A prevailing issue is the separation of actinides from lanthanides, particularly the partitioning of americium and curium.1–5 The TALSPEAK process is a key separation scheme developed to extract lanthanide f-element fission products for this purpose. It was originally developed in the 1960s at Oak Ridge National Laboratory.1,5 This separation process relies on the use of DTPA as an aqueous complexing agent to selectively retain actinides, while lanthanide ions are extracted into an organic phase by HDEHP.1–5 In this paper we report the use of IL as a replacement for the conventional solvent (e.g., DIPB) in the TALSPEAK process. A significant enhancement of the extraction efficiencies for lanthanides was observed with ILs as diluents. In addition, we have demonstrated that adding a water-soluble complexing agent to the aqueous phase can be very effective at enhancing both extractability and selectivity in the IL-based extraction systems. The competition between the aqueous phase complexation and the organic phase extraction can be exploited to develop highly selective IL-based extraction systems for the potential separation of lanthanide ions. Cocalia et al.6 have explored HDEHP as an extractant in ILs for the separation of lanthanide ions, but no extraction ligands in aqueous phases were utilized to enhance selectivities. | HDEHP | Phosphorus-based extractant used in TALSPEAK; extracts lanthanides into organic phase |  |  |  |  | Used in IL-based and conventional (DIPB) diluents |  |  | Significant enhancement of lanthanide extraction efficiency in IL diluents | Enhances selectivity when aqueous ligands are present | Efficiency enhanced by choice of diluent (IL vs conventional solvent)
| DTPA | Aqueous complexing agent; selectively retains actinides in aqueous phase |  |  |  |  | Aqueous phase with IL-based or conventional TALSPEAK |  |  | Enhances selectivity by competing with organic extraction | Improves actinide/lanthanide separation | Competition between aqueous complexation and organic extraction determines selectivity
Ionic liquids contain anionic and cationic components that can be tailored to a given process, and they offer numerous potential advantages compared to typical organic solvents, such as non-volatility, non-flammability, a broad temperature range of stability, the ability to dissolve both inorganic and organic compounds, high conductivity, and wide electrochemical windows.7–12 These unique properties have prompted us 13–16 and other groups worldwide17–34 to develop metal-ion solvent extraction systems based on ILs containing neutral ionophores. Both the unique ionicity and ion-exchange capability of ILs offer ideal solvation environments for the separation of ionic metal species, leading to extremely high extraction efficiencies. The key advantage of the extraction systems based on ILs lies in the synergistic role played by ILs in extraction processes. ILs not only function as diluents but are also intimately involved in separation processes through ion-exchange mechanisms33 and unique solvation interactions.13 This bifunctionality associated with IL solvents is impossible for conventional solvents and opens up another avenue to tune the extraction properties of a specific extractant.24 Accordingly, another key objective of this paper is to investigate the effect of IL structures on the extraction efficiency of lanthanides in this modified TALSPEAK process and to explore methodologies to enhance separation properties viasolvent design.
Reagents and methods All chemicals and solvents were reagent grade and used without further purification unless noted otherwise. The ILs were synthesized and characterized according to previously published work.14HDEHP was purchased from Alfa Aesar. The aqueous solutions containing 0.035 mM for each lanthanide ion were prepared by dissolving their nitrate salts in aqueous solutions with 5 mM of DTPA and 50 mM of glycolic acid or citric acid. The deionized water used for preparing the aqueous solutions has a specific resistance of 18 MΩ-cm or greater. The pH of the aqueous solutions was adjusted to 3.40 using sodium hydroxide. Either LiNTf2 or LiBETI was added to the aqueous solution to make a 12 mM concentration of [NTf2]− or [BETI]−. [C4mim][Br] was added to the aqueous solution to make 12 mM concentration of [C4mim]+. The extracting phase was prepared by mixing HDEHP with ILs or DIPB. | HDEHP | [5 empty] | Extraction phase prepared with ILs or DIPB as diluent
| DTPA | [5 empty] | 5 mM in aqueous phase with 0.035 mM lanthanide ions and 50 mM glycolic/citric acid; pH adjusted to 3.40
Extraction experiments The extraction experiments were performed for each IL by contacting 0.5 ml of IL containing 40 mM of HDEHP with 5 ml of lanthanide-containing aqueous solution for 60 min in a vibrating mixer. After centrifugation, the upper aqueous phase was separated and the concentrations of lanthanide ions were determined using inductively coupled plasma–atomic emission spectroscopy (ICP–AES). The distribution coefficients (DM) for extraction of Mn+ are defined as in eqn (1). where Ci and Cf represent the initial and final concentrations of Mn+ in the aqueous phase, respectively. Although the value of DM depends on the concentration of free extractants, the extraction trend reflected in DM should be the same as that of the corresponding equilibrium constant for a given initial extractant concentration. A volume ratio is needed in the calculation of distribution coefficients [eqn (1)] to account for the difference in volume between two phases. Thus, a distribution ratio for Mn+ greater than 1 (DM > 1) represents an overall preference of Mn+ for the IL phase. The values of DM were measured in duplicate with the uncertainty within 5%. | HDEHP | [5 empty] | 40 mM in IL phase; aqueous phase with lanthanide ions; 5 ml aqueous contacted with 0.5 ml IL; 60 min mixing |  |  |  |  | DM depends on concentration of free extractant; DM > 1 = preference for IL phase; uncertainty within 5%; trend reflects equilibrium constant
Results and discussion Though ionic liquids have been investigated as diluents for the extraction of lanthanides, studies of ILs as replacements for organic solvents in the TALSPEAK process have not been reported to our knowledge. Fig. 1 illustrates the structures and abbreviations of the major components used in our study. It is known that HDEHP has little solubility in short carbon-chain imidazolium-based ILs. In our laboratory, we found that HDEHP can be dissolved in some imidazolium and pyrrolidinium ILs to a certain degree. As can be seen in Fig. 2, HDEHP can be completely dissolved into the ILs up to a concentration of 40 mM, with the exception of [C2mim][NTf2] and [C2mim][BETI]. Therefore, [C2mim][NTf2] and [C2mim][BETI] are not included in our investigation. Detailed discussion regarding the unique extraction behavior of our IL-based extraction systems are given below. | HDEHP | [6 empty] | Poor solubility in short-chain imidazolium ILs; completely soluble up to 40 mM in some imidazolium and pyrrolidinium ILs; solubility depends on IL type (imidazolium vs pyrrolidinium; chain length)
Effect of buffer acids on lanthanide extraction efficiencies and selectivities Fig. 3 compares the DM values of lanthanides in [C4mim][NTf2], [C4mim][BETI], [C4mPy][NTf2], and DIPB solutions containing 40 mM HDEHP at two different buffer solutions. As shown in Fig. 3, the extraction sequence of lanthanides using HDEHP with citric acid buffer solution is quite different from that with glycolic acid buffer solution. The enhancements for the light lanthanides and heavy lanthanides are the most pronounced. When glycolic acid was used as the buffer solution [Fig. 3(a)], the DM values of the IL-based extraction system increased most for the light lanthanides. When citric acid was used as the buffer solution the IL-based extraction systems exhibited higher extraction values for the heavy lanthanides [Fig. 3(b)]. The extraction efficiencies of lanthanides in both glycolic acid and citric acid buffers are considerably enhanced when the ILs are used as diluents as compared to DIPB. When glycolic acid buffer solution was used, the DLa value was highest, however when citric acid buffer solution was used the DLu value was highest. This nonlinear behavior of the lanthanide extraction sequence results from the competition between the aqueous complexation reaction by DTPA and the IL-based extraction by HDEHP. This result suggests the potential to selectively separate either light lanthanides or heavy lanthanides from other lanthanide ions through the use of different buffer solutions when ILs are used as diluents instead of an organic solvent. The strong effect of aqueous buffer solutions on the selectivity of the IL-based separation systems is in sharp contrast to those of the conventional solvent, highlighting the close interplay of the two phases in determining separation efficiencies. | HDEHP | [5 empty] | 40 mM in IL or DIPB diluent; aqueous phase with citric acid or glycolic acid buffer |  |  | Enhanced extraction efficiencies with IL diluents compared to DIPB; DLa highest in glycolic acid buffer; DLu highest in citric acid buffer | Selectivity differs: light lanthanides favored in glycolic acid buffer, heavy lanthanides favored in citric acid buffer | Extraction trend depends on buffer acid type (glycolic vs citric); competition between DTPA (aqueous) and HDEHP (organic)
| DTPA | [5 empty] | Aqueous phase with citric acid or glycolic acid buffer |  |  |  | Affects selectivity when competing with HDEHP extraction | Competes with HDEHP extraction; determines whether light or heavy lanthanides are favored
Effect of carbon chain length of IL cations on extraction efficiencies and selectivities The general extraction mechanism associated with these hydrophobic ionic solvents can be considered to involve the conventional complexation of metal ions via an extractant that is coupled to an ion-exchange process.13,33 This synergistic interplay of the two separation processes is the key to the high extraction efficiencies observed for a number of IL extraction systems containing extractants.13,20,33 It has been demonstrated that the ion-exchange process associated with IL diluents is dependent on the hydrophilicity of the corresponding IL cation.33 The high hydrophilicity of the cation of a hydrophobic IL can lead to an enhanced extraction efficiency.3,5,13 In order to probe whether the enhancement of the extraction efficiencies results from the ion-exchange mechanisms, we have systematically investigated the dependence of the extraction efficiencies on IL structures. As can be seen in Fig. 4(a), HDEHP gave better extraction efficiencies for the lanthanides in [C4mim][NTf2] and [C6mim][NTf2] than in DIPB, whereas [C8mim][NTf2] and [C10mim][NTf2] gave values similar to DIPB. This is consistent with the observations made by Cocalia et al.6 The ion-exchange process is less effective with imidazolium-based ILs containing long alkyl chains. There appears to be a systematic correlation between the carbon-chain length of IL cations and the DM values for this extraction system – the shorter the carbon-chain length, the larger the DM values. The plots showed similar curves with DLa being greatest for each IL system. The extraction sequence of lanthanides using HDEHP in [Cnmim][BETI] [Fig. 4(b)] is similar to that in [Cnmim][NTf2]. It is worth mentioning that the DM values of light lanthanides (e.g., La) and heavy lanthanides (e.g., Lu) from [C4mim][NTf2] are far larger than those from other [Cnmim][NTf2] systems. | HDEHP | [5 empty] | Used at 40 mM in IL-based extraction systems |  |  | Higher extraction efficiencies in [C4mim][NTf2] and [C6mim][NTf2] vs DIPB; efficiencies in [C8mim][NTf2] and [C10mim][NTf2] similar to DIPB; DLa highest in all IL systems; light lanthanides (e.g., La) and heavy lanthanides (e.g., Lu) extraction from [C4mim][NTf2] much larger than other [Cnmim][NTf2] | Selectivity influenced by IL cation chain length (light vs heavy lanthanides trends observed) | Extraction efficiency systematically depends on IL cation carbon-chain length; shorter chain = larger DM values; ion-exchange less effective with long chains
To investigate the effect of the buffer solution, the carbon-chain length of IL cations and DM values were also compared in the citric acid system. As can be seen in Fig. 5 (a,b), the extraction sequence using citric acid is similar to glycolic acid. The C4mim type ILs gave rise to the highest DM values for all lanthanides. Accordingly, the extraction process for lanthanide ions in our extraction systems seems to be dominated by a cation exchange mechanism. Citric acid buffers were used for the remainder of the study due to the generally larger DM values.
Effect of addition of cations ([C4mim]+) and anions ([NTf2]− or [BETI]−) on extraction efficiencies As seen from Fig. 4 and Fig. 5, the extraction systems based on [C4mim][NTf2] and [C4mim][BETI] are the most efficient under the same extraction conditions and therefore were chosen for further investigation in this section. It is evident from Fig. 6 that HDEHP is necessary for the efficient extraction of lanthanide ions in IL-based extraction systems. The extraction systems without HDEHP exhibit no extraction for any metal ions. Accordingly, HDEHP plays a similar role in our IL-based extraction systems as it does in the conventional TALSPEAK process. Our previous investigations indicate that the extraction efficiencies associated with IL-based extraction systems are strongly coupled with the anion or cation concentration in the aqueous phase.14 This interrelationship is expected for the ion-exchange mechanism proposed. To probe the extraction behaviors of our IL-based TALSPEAK process, the effect of varying the concentration of [C4mim]+, [NTf2]−, and [BETI]− ions in the aqueous phase on the DM values of lanthanide ions was studied. The addition of [C4mim]+ to the aqueous phase decreased the DM values, indicating that the extraction mechanism associated with our IL-based TALSPEAK may involve some degree of cation exchange.33 The extraction abilities of HDEHP in [Cnmim][BETI] are generally greater than those in [Cnmim][NTf2]. Such anion effect is in agreement with our previous study.14 To investigate the effect of anions on extraction, the addition of [NTf2]− or [BETI]− to the aqueous phase was conducted. In comparison to the addition of cations, the effect of the increased aqueous IL-anion concentrations on the extraction efficiency is not visible. The results mentioned above indicate that the extraction systems are mainly controlled by the cation-exchange mechanism. When keeping the cation constant, the solubility of an IL in water decreases with increased hydrophobicity of its anion. The lower solubility of the IL in the aqueous phase results in a larger DM value due to the Le Chatelier effect.14 As can be seen in Fig. 6(a,b), the effect of 12 mM C4mim+ on the DM values of the [C4mim][NTf2] system is much larger than that of [C4mim][BETI] system. The difference can be attributed to the fact that the solubility of [C4mim]+ from [C4mim][BETI] in the aqueous phase is lower than that from [C4mim][NTf2]. Accordingly, the addition of [C4mim]+ reveals less of an effect on the cation-exchange process of the [C4mim][BETI]-based system. Further investigations of IL-based TALSPEAK processes under different pH conditions and DPTA concentrations are underway in our laboratory. | HDEHP | [5 empty] | Present at 40 mM in IL-based extractions; absent systems show no extraction |  |  | Efficient extraction of lanthanides only when HDEHP is present; greater extraction efficiency in [Cnmim][BETI] vs [Cnmim][NTf2] |  | Extraction efficiency strongly coupled with cation/anion concentration in aqueous phase; mechanism mainly cation exchange; DM decreases with added [C4mim]+; lower IL solubility (BETI vs NTf2) leads to larger DM (Le Chatelier effect)
An IL-based TALSPEAK process has been developed for the separation of lanthanides. The extraction sequences of our IL-based extraction systems for lanthanide ions are different from those of the conventional TALSPEAK process. The distribution coefficients of our IL-based TALSPEAK for all lanthanides are quite superior to those of the DIPB-based TALSPEAK. This enhancement highlights the great potential of ILs in the development of unique separation systems for lanthanide ions. In the IL-based TALSPEAK, the selectivities of lanthanides come from the competition between the aqueous phase complexation by DTPA and the organic phase extraction by HDEHP. Because the complexing abilities of DTPA and HDEHP are different for each lanthanide, the IL-based extraction system can selectively extract the lanthanides. The replacement of DIPB by ILs in the TALSPEAK extraction system increases the complexity of the associated extraction systems. In this study, the extraction efficiencies of our IL-based systems are influenced by both lanthanide ions and also the type of buffer solution used. Moreover, both cations and anions of the IL exhibit obvious effects on the extraction processes. The extraction processes are mainly considered to be a cation-exchange mechanism. The effect of anions lies in their ability to control the solubility of ILs, thereby influencing the transfer of cations from the IL phase to the aqueous phase. The DM values of applying ILs to the TALSPEAK process are quite attractive. The strategy to enhance the selectivities of specific lanthanide ions using addition of complexants in aqueous phases opens up an alternative avenue for the separation of lanthanide ions via ILs. | HDEHP | [5 empty] | Organic-phase extractant in IL-based TALSPEAK |  |  | IL-based systems show higher distribution coefficients than DIPB-based TALSPEAK; extraction efficiency varies with lanthanide ion and buffer type | Selectivity arises from competition with DTPA; depends on lanthanide identity | Efficiency influenced by lanthanide identity, buffer solution, and IL cation/anion effects; mechanism mainly cation exchange
| DTPA | [5 empty] | Aqueous-phase complexing ligand in IL-based TALSPEAK |  |  |  | Provides selectivity in combination with HDEHP
Acknowledgements This research was supported by the U.S. Department of Energy, Office of Basic Energy Sciences, Division of Chemical Sciences, Geosciences, and Biosciences under Contract DE-AC05-0096OR22725 with Oak Ridge National Laboratory, managed by UT-Battelle, LLC. XQS and JB acknowledge the Oak Ridge Associated Universities (ORAU) for postdoctoral fellowships.
The effective separation of trivalent actinides and lanthanides is capable of reducing the long term radiation hazard associated with used nuclear fuel. This class of separation exploits the tendency of ligands containing large and polarizable soft donor atoms to preferentially bind to the trivalent actinides instead of the lanthanides. Among the soft donors, nitrogen and sulfur based ligands have received the most attention with sulfur donors generally having greater selectivity for the actinides. Herein, the speciation, mechanism, and selectivity for the extraction of lanthanides and actinides from aqueous media into an organic phase by various sulfur containing extractants is reviewed. | Sulfur-containing ligands (class) | Soft donor ligands (S, N, Cl); preferentially bind actinides; selectivity due to softer donor atoms | [10 empty] | https://www.sciencedirect.com/science/article/pii/S0010854519306940 | 16
The significant and scalable approach for actinide/lanthanide group separations centers on the principle that actinides may be able to interact more strongly with soft donors, such as chloride, nitrogen, and sulfur, relative to lanthanides of comparable charge density. This is most broadly explained on the basis of Pearson’s Hard Soft Acid Base chemistry, where softer, more polarizable metals interact preferentially with softer, more polarizable ligand donors [1]. This stronger interaction with soft donors was first discovered by Street and Seaborg by examining the preferential interaction of chloride and americium relative to lanthanides, such as promethium [2]. The stronger interaction between actinides and soft donors relative to the lanthanides is generally thought to be caused by the actinides increased ability to interact more covalently with soft donors [3], [4]. Although heavy actinides were long thought to lack any covalency due relativistic effects encouraging the contraction of the 5f orbitals within the core electronic structure, [5] recent work with berkelium, californium and einsteinium show their ability to bond with some degree of covalency with dipicolinic acid [6], [7], [8], [9] and borates [8], [10], [11], [12]. | Dipicolinic acid | Forms covalent interactions with heavy actinides (Bk, Cf, Es)
| Borates (class) | Can bond covalently with heavy actinides (Bk, Cf, Es)
The origins of the actinide covalency are frequently debated in the literature, as is the extent to which covalency is responsible for controlling trivalent actinide/lanthanide group separations. An emerging idea is that, due to the multiplicity of available orbitals and varying orbital energies across the actinide series, the specifics of actinide-ligand covalency are likely dependent on the given actinide and ligand involved [6], [7], [8], [9], [10], [12]. This idea more closely mirrors transition metal chemistry, where a given metal–ligand pairing can show unique chemistry across a series of d-block elements. A general class of separations that has limited review in the literature are those based on sulfur-actinide interactions.
While separations centering on selective sulfur-actinide interactions are demonstrated to be the most efficient single-stage trivalent lanthanide-actinide separations, sulfur has generally received little attention relative to nitrogen donating ligands [6], [13], [14], [15], [16], [17], [18], [19], [20], [21]. Some of this lack of attention is due to complications arising from sulfur contamination in high-level waste streams, [22] the poor radiation resistance of sulfur ligands, [23], [24] and the difficulty of extractant synthesis and purification [25], [26], [27]. Despite these potential issues, sulfur containing ligands provide remarkably high separation factors that could be utilized in more efficient separation processes than nitrogen based separations [26], [27], [28], [29]. Bis(2,4,4-trimethylpentyl) dithiophosphinic acid, Cyanex 301 (HC301) in Fig. 1, has reported separation factors between Am and Eu, SF^Am_Eu = D_Am/D_Eu where D_M = [M]_org/ [M]_aq, of greater than 5,000 [29]. See Section 3 for a more complete description. Trifluoromethyl substituted aryl dithiophosphinates have the highest ever reported using any approach at greater than 100,000 [26]. More explanation regarding separation factors and distribution ratios, D, is provided in Section 3 (vide infra). The purpose of this review is to summarize the work done with various sulfur containing ligands for the separation of actinides from lanthanides. | Cyanex 301 | Sulfur donor (dithiophosphinic acid) | Poor radiation resistance (noted for sulfur ligands in general) | [7 empty] | SF^Am/Eu > 5,000
| Trifluoromethyl-substituted aryl dithiophosphinates | Sulfur donor (aryl dithiophosphinate with CF3 substitution) | Poor radiation resistance (general for sulfur ligands) | [7 empty] | SF > 100,000 (highest reported using any approach)
2. Origin of selectivity The preference that soft donors have for actinides over lanthanides is thought to stem from greater covalency encouraging shorter and stronger actinide-soft donor bonds, though reports exist that suggest some covalent actinide-ligand interactions have longer, weaker bonds [30]. It has been shown that U(III) and Pu(III) both form shorter bonds with sulfur than with lanthanides of nearly the same ionic radii, La(III) and Ce(III) when using thiophosphorylphosphinothioic amides, N(SPR2)2, (R = Ph, iPh, and H) [14] and arylthiolate ligands [31]. In computational modelling of the same complexes, the shorter bond lengths were also observed and interpreted to indicate increased covalency [14], [31]. Although complexes of thiophosphorylphosphinothioic amides with both U(III) and Pu(III) showed shorter bond lengths than with similar lanthanides, the Pu-S bond length, although shorter than the U-S bond, was not as short as expected based on the different crystallographic radii of U and Pu. Therefore, it was concluded that the Pu-S interactions had a degree of covalence intermediate between that of the U-S bonds and the lanthanide-S bonds [14]. This lead Gaunt et al. to conclude that the light actinides bond more covalently with sulfur, but this effect decreases along the series, possibly terminating at Am or Cm [14]. | N(SPR₂)₂ | Sulfur donors; form shorter U–S, Pu–S bonds than La–S, Ce–S; covalency varies across actinide series
| Arylthiolate ligands | Sulfur donors; shorter actinide–S bonds observed computationally and experimentally, indicating covalency | [8 empty] | Greater covalency with U, Pu than lanthanides
This hypothesis has been difficult to test as only small amounts of the actinides heavier than Pu are available and their high specific activities make them challenging to handle. Another consequence of the high specific activity of transuranic actinides is the damage to crystal structures by self-irradiation. Despite the associated challenges, single crystals of (NBu4)Am[S2P(tBu2C12H6)]4 have been synthesized and analyzed along with the analogous Nd and Eu crystals [32]. Single crystal XRD has shown that the Am-S bond (2.921(9) Å) is shorter than with Nd (2.941(8) Å), a lanthanide with a similar ionic radius [32]. Although the uncertainty at the 68% confidence interval associated with these measurements makes it difficult to say with confidence that Am and Nd have different metal-sulfur bond lengths, UV–vis spectroscopy and luminescence spectra of the same crystals show that for Am, the ligand field has a far greater influence on the metal’s electronic structure, as reflected in the f-f electronic transitions, than for either Nd or Eu [32]. In crystals of Am, Cm, and Cf dithiocarbamates, the heavier actinides showed shorter metal-sulfur bonds than the similarly sized lanthanides when accounting for changes in the metal’s ionic radii [33]. This suggests Am and heavier actinides have greater interactions with soft, sulfur donating ligands than lanthanides. The greater interactions of sulfur donating ligands with the actinides may manifest as stronger bonds and different speciation that may enable an effective method of separating lanthanides and actinides. | S2P(tBu2C12H6) | Sulfur donor; Am–S bond shorter than Nd–S; stronger ligand field effects observed for Am vs Nd, Eu | [5 empty] | Single crystal structure determined (Am, Nd, Eu) |  |  | Am shows stronger bonding and ligand field effects than Nd, Eu
| Dithiocarbamates | Sulfur donors; Am, Cm, Cf complexes show shorter M–S bonds than lanthanide analogs after size correction | [8 empty] | Heavier actinides form stronger M–S bonds than similar-size lanthanides
The selectivity that the above sulfur donors display towards actinides is thought to be due to the ability of actinides to bond more covalently than lanthanides. The source of this greater covalency is thought to arise from energy degeneracy or orbital overlap between the metal and ligand or some combination of both [34]. Density functional theory (DFT) calculations have shown that the 5f orbitals of Am overlap with orbitals in dithiophosphinic acids in a bonding manner while the same ligand orbitals are antibonding to the 4f orbitals of Eu [35], [36]. Across the heavy actinides, covalency was found to increase with atomic number due to greater energy degeneracy between the actinides and dithiophosphinic acid [37]. Additional DFT studies have shown that the bonding of a dithiophosphinic acid to Am is energetically more favorable than bonding with Eu [38], [39]. | Dithiophosphinic acids | Sulfur donors; overlap with Am 5f orbitals (bonding), antibonding to Eu 4f orbitals; covalency increases across actinides with atomic number |  | Bonding with Am more energetically favorable than with Eu (DFT studies) | [6 empty] | Greater selectivity for actinides (Am vs Eu) due to orbital overlap/covalency
The more favorable bonding of dithiophosphinic acid to Am than Eu not only suggests the formation of stronger bonds, but also brings the possibility of different speciation for lanthanides and actinides. Bhattacharyya et al. found that with HC301, Am would form complexes of the form Am(C301)3 whereas Eu could form two complexes Eu(C301)3 and Eu(C301)2(NO3) [39]. These differences between lanthanides and actinides can cause selectivity in an extraction system due to the greater extractability of the actinide [37], [38] or differences in the speciation of the metals that have different extractabilities in the organic phase [39]. | Dithiophosphinic acid | Sulfur donor; bonding to Am stronger than to Eu, suggesting stronger bonds and different speciation | [8 empty] | Selectivity arises from stronger Am bonding vs Eu
| HC301 (Cyanex 301) | Forms Am(C301)3; Eu forms Eu(C301)3 and Eu(C301)2(NO3); differences in speciation impact extractability | [8 empty] | Selectivity due to actinide vs lanthanide speciation differences and extractability
Many different types of sulfur containing extractants have been studied for their application in the organic phase of a liquid–liquid extraction system. Sulfur containing extractants preferentially extract actinides to the organic phase while the lanthanides primarily remain in the aqueous phase. Systems that use sulfur containing extractants are already used industrially for the separation of cobalt and nickel from magnesium and manganese [40]. These extractants have yet to be developed into a technologically feasible means for the separation of lanthanides and actinides. Lab scale experiments have shown great promise regarding the selectivity of sulfur donor extractants in actinide/lanthanide separation, but barriers to their implementation remain due to the limited chemical and radiolytic stability of the extractants and the impact of sulfate, a decomposition product, on waste processing [21].
Two main mechanisms exist by which these extractants function, solvation and cation exchange. Solvating extractants are neutral, polar molecules that solvate metal ions in the organic phase when the metal is bound by the appropriate anions to maintain a neutral charge [41]. Solvating extractants usually extract most efficiently at higher acid concentrations and metals can be stripped from them at low acid concentrations [41]. Cation exchange extractants have acidic functional groups capable of exchanging a hydrogen ion initially bound to the extractant in the organic phase with a metal ion from the aqueous phase [41]. Unlike solvating extractants, cation exchange extractants extract most strongly at low acid conditions and can be stripped at high acid concentrations [41].
Synergism can occur when a mixture of extractants is used and the resulting extraction of the metal is greater than the summed metal recovery by each individual extractant, at the same concentration. Although synergism is a complex process, several mechanisms exist through which synergistic extraction can occur [42], [43]. Synergism can be caused by the opening of a chelate ring and the addition of a lipophilic adduct on the newly vacant site, the replacement of coordinated waters with a more lipophilic group, or an increase in the coordination number of the metal ion allowing additional lipophilic molecules to bind to the complex [42], [43]. Additionally, the addition of a synergic agent can alter other aspects of the extraction system by causing changes in interfacial properties, or affecting aggregation and micelle formation [42].
In liquid–liquid extractions, the amount of metal extracted is quantified by the distribution ratio (D). The distribution ratio is defined as the concentration of analyte in the organic phase divided by the concentration of analyte in the aqueous phase, as shown in Eq. (1). When extracting radioactive materials, the radioactivity of each phase (A) is often substituted for the concentration as radioactivity is proportional to the concentration and is typically easier to measure than the concentration. To quantify the efficacy of a separation using liquid–liquid extraction, the separation factor (SF) is evaluated. The separation factor is the ratio of the distribution ratios of the species being separated as shown in Eq. (2). In this paper, the distribution ratio of the actinide is the numerator while the ratio for the lanthanide is the denominator. Therefore, a SF greater than unity indicates that actinides are extracted more readily than lanthanides and a separation factor of one indicates no separation.
Among the many types of sulfur bearing extractants, a general trend is found. When comparing phosphinic, monothiophosphinic, and dithiophosphinic acids, the extraction strength decreases with increasing sulfur in the extractant, but the separation factor increases in the same order. This is true for phosphoric and phosphonic acids as well [44], [45], [46]. | Phosphinic acids | Acidic extractant; no sulfur substitution | [7 empty] | Highest extraction strength | Lowest separation factor | Extraction strength decreases, SF increases with sulfur substitution
| Monothiophosphinic acids | Contain one sulfur donor | [7 empty] | Moderate extraction strength | Moderate separation factor
| Dithiophosphinic acids | Contain two sulfur donors | [7 empty] | Lowest extraction strength | Highest separation factor
| Phosphoric acids | Oxygen donor acids | [7 empty] | Extraction strength decreases with sulfur substitution | Separation factor increases with sulfur substitution
| Phosphonic acids | Oxygen donor acids, related to phosphoric acids | [7 empty] | Extraction strength decreases with sulfur substitution | Separation factor increases with sulfur substitution
Carbamoylmethylphosphine oxides (CMPO) have been widely studied for their ability to non-selectively extract the trivalent lanthanides and actinides from highly acidic media as in the transuranic extraction (TRUEX) process. Since the actinides show a preference for soft donors, Matloka et al. studied softer, sulfide versions of CMPO, carbamoylmethylphosphine sulfide (CMPS), for the separation of lanthanides and actinides [47] Fig. 2. Fig. 2. Structures of a generic carbamoylmethylphosphine oxide (1) and carbamoylmethylphosphine sulfide (2). R1 = methyl, t-butyl, t-pentyl. R2 = t-butyl, t-pentyl | CMPO | Oxygen donor; non-selectively extracts trivalent lanthanides and actinides in highly acidic media; used in TRUEX process |  |  |  |  | Works in highly acidic media |  |  | Non-selective extraction of Ln(III) and An(III)
| CMPS | Sulfur donor analog of CMPO; studied for selective Ln/An separation | [8 empty] | Improved selectivity for actinides over lanthanides
All CMPS varieties are solvating extractants. They were found to extract lanthanides and americium poorly from 1 M nitric acid with no measurable separation in distribution experiments with 241Am and 152Eu when CMPS was dissolved in methylene chloride - the only solvent tested [47]. Unlike typical experiments with CMPO, these systems did not include phase modifiers to improve the solubility of the extracted metal–ligand complex [42], [48], [49], [50], [51]. With CMPO, phase modifiers are used to prevent the formation of a third phase [42]. A third phase occurs when the single organic phase splits into two distinct organic phases, commonly due to a high concentration of metal ions or acid in the organic phase. It remains to be seen if third phases form as readily with CMPS as with CMPO. Additionally, when single crystals of the terbium CMPS complex were studied by XRD, no Tb-S bonding was seen [47]. Assessment of this system with phase modifiers might be appropriate, since these are crucial for metal extraction in the CMPO system. | CMPS | Solvating extractant; terbium CMPS crystals show no Tb–S bonding in XRD |  |  |  |  | Tested in 1 M nitric acid; dissolved in methylene chloride (no phase modifier added) |  | Possible risk of third phase (not yet tested) | Extracts Ln(III) and Am(III) poorly; no measurable Am/Eu separation
| CMPO | Solvating extractant; typically requires phase modifiers to maintain solubility of metal–ligand complexes |  |  |  |  | Used in nitric acid systems; requires phase modifiers |  | Third phase formation common without phase modifiers | Effective Ln/An extraction when phase modifiers present
Although the CMPS sulfide does not seem to interact with the lanthanides or actinides, CMPS has been shown to form metal-sulfur bonds with softer metals. Aleksenko et al. synthesized and studied several different CMPS and CMPO derivatives with Pd(II) and Re(I) [52]. Pd and Re both formed metal-sulfur and metal–oxygen bonds with the CMPS and the expected metal–oxygen bonds with CMPO [52]. | CMPS | Forms metal–sulfur and metal–oxygen bonds with softer metals (Pd(II), Re(I)); little to no interaction with lanthanides/actinides | [7 empty] | Poor extraction of Ln/An, but bonds with softer metals
| CMPO | Forms expected metal–oxygen bonds with Pd(II), Re(I)
Di- and mono- thiophosphoric acids are the sulfur analogs of the widely used cation exchange extractant bis-(2-ethylhexyl)phosphoric acid (HDEHP). For this reason, the extractants bis-(2-ethylhexyl)monothiophosphoric acid (HDEHTP) and bis-(2-ethylhexyl)dithiophosphoric acid (HDEHDTP) have been the most studied extractants in this class Fig. 3. Fig. 3. Structure of HDEHP (1), HDEHTP (2), HDEHDTP (3), and TBP (4) [53]. | HDEHP | Widely used cation exchange extractant; reference for sulfur analogs
| HDEHTP | Sulfur analog of HDEHP (monothiophosphoric acid)
| HDEHDTP | Sulfur analog of HDEHP (dithiophosphoric acid)
TBP
Dithiophosphoric acids are typically synthesized by the reaction of phosphorus pentasulfide with the appropriate anhydrous alcohol [54], [55]. Unfortunately, hydrogen sulfide evolves during the course of the reaction. This reaction is sensitive to moisture, as water will cause the formation of the triprotic inorganic acid instead of the desired monoprotic diester [54]. This sensitivity to water does complicate the synthesis, but reasonable yields can be achieved with the proper attention to reaction conditions.
Pattee et al. was one of the first groups to extract lanthanides and trivalent actinides with a thiophosphoric acid. They found that although HDEHDTP extracts Am and Eu far more weakly than HDEHTP, HDEHDTP gives larger separation factors (SF = 2.55) than HDEHTP (SF = 0.89) in nitric acid [53]. These separation factors were found to be consistent over a range of approximately pH 1.7 to 3.6 for HDEHDTP and 0.8 to 1.9 for HDEHTP [53]. HDEHP gives a separation factor of approximately 0.06 [56]. Xu et al. have confirmed these results in perchloric acid media, by observing the same trend in extractant efficiency and selectivity with HDEHDTP and HDEHTP [45]. They measured similar separation factors of 2.43 (pH 3.13) and 0.68 (pH 2.87) for HDEHDTP and HDEHTP respectively [45]. These separation factors are considerably lower than those for the dithiophosphinic acids discussed in Section 3.3. Small amounts of strongly extracting and non-selective impurities may be present, as was observed with some dithiophosphinic acids [57]. Pattee et al. also considered both fully protonated HDEHDTP in cyclohexane and fully saponified HDEHDTP (i.e. NaDEHDTP) in benzene and observed conventional extraction of Am and Eu in discrete HDEHDTP complexes whereas reverse micelles containing up to 25 water molecules per metal ion were observed for the saponified system [58]. It remains unclear as to whether metal is extracted as discrete complexes, reverse micelles, or some combination of both at intermediate degrees of saponification. | HDEHDTP | Extracts Am and Eu weakly compared to HDEHTP; larger separation factors; forms discrete complexes when protonated; reverse micelles possible in saponified form |  |  |  |  | pH 1.7–3.6 (in nitric acid); also studied in perchloric acid |  |  | Weak extraction but higher selectivity | SF ≈ 2.55 (pH 1.7–3.6, nitric acid); SF ≈ 2.43 (pH 3.13, perchloric acid)
| HDEHTP | Stronger extractor of Am/Eu than HDEHDTP but lower selectivity |  |  |  |  | pH 0.8–1.9 (nitric acid); also studied in perchloric acid |  |  | Stronger extraction but lower selectivity | SF ≈ 0.89 (nitric acid); SF ≈ 0.68 (pH 2.87, perchloric acid)
| HDEHP | Weak extractor; very low selectivity | [7 empty] | Poor efficiency | SF ≈ 0.06
| NaDEHDTP | Saponified form of HDEHDTP; in benzene forms reverse micelles with up to 25 H₂O per metal ion | [5 empty] | Reverse micelle formation
Extracted complex stoichiometry has been found through slope analysis experiments, where the distribution of the metal of interest is measured as a function of extractant concentration and pH. In these studies, one metal atom was found to be extracted by 3 HDEHDTP or HDEHTP molecules according to Equations (3), (4), (5), (6) [53] and by 6 HDEHP according to Equations (7), (8) [56]. The authors also suggest that some quantity of water is present in the extracted complex, [53] but do not report an attempt to quantify the number of water molecules in the complex. As HDEHTP is ambidentate, it is possible that it may coordinate metal ions with either the oxygen or sulfur site, or both. Although coordination of lanthanides by HDEHTP is unknown, it is plausible that the oxygen coordinates more strongly due to its greater electronegativity. It is likely that the sulfur site is weaker for the coordination of these hard acid cations as demonstrated by the weaker extraction of lanthanides by HDEHDTP than HDEHTP or HDEHP [53]. Co(III) complexes with monothiophosphoric acid been observed with both the sulfur and oxygen coordinating the metal [59]. Although not a monothiophosphoric acid, the monothiophosphinic acid Cyanex 302 (HC302), prefers to coordinate An and Ln ions through the oxygen atoms. EXAFS studies of the Cm, Sm, and Nd complexes of Cyanex 302 indicated each metal was coordinated with 4 oxygen atoms and 1 sulfur atom with a proposed composition of M(C302)3(H2O) where the metal was coordinated by all three oxygens from the HC302 and one sulfur out of the three available [19]. The differences between the formulas for HDEHDTP and HDEHTP arise from the tendency for HDEHTP to dimerize much like HDEHP while HDEHDTP is less likely to aggregate due to weaker hydrogen bonding ability brought on by sulfur being less prone to hydrogen bonding than oxygen and more acidic [17], [53]. The weakness of the S-H-S hydrogen bond in HDEHDTP is reflected in its aggregation constant, which is reported to be K3 = 0.145 for formation of (HDEHDTP)3 in benzene [58]. This is also consistent with the work of Zucal et al., who found no evidence for dimerization of short chain (ethyl, propyl, and butyl) dithiophosphoric acids in carbon tetrachloride [60]. | HDEHDTP | Stoichiometry: 1M:3L; weaker extraction of lanthanides vs HDEHTP/HDEHP; less prone to aggregate due to weak S–H–S H-bonding; aggregation constant K₃ = 0.145 (benzene) | [7 empty] | Weaker extraction than O-donor analogs
| HDEHTP | Stoichiometry: 1M:3L; ambidentate donor (O or S binding possible); O site likely stronger; dimerizes (like HDEHP) | [7 empty] | Stronger extraction than HDEHDTP
| HDEHP | Stoichiometry: 1M:6L; dimerizes via hydrogen bonding
| HC302 | Stoichiometry: 1M:3L; EXAFS: Cm, Sm, Nd complexes = M(C302)₃(H₂O); coordination = 4 O + 1 S; prefers O donor sites | [7 empty] | Selective coordination favoring actinides
In addition to the research done with thiophosphoric acids as the sole extracting species, work has been done with synergistic mixtures of thiophosphoric acids with a neutral organophosphorus species. When tributylphosphate (TBP) is added to the organic phase, less water is extracted than by HDEHDTP alone and the Am/Eu separation factor significantly increases to 25 [53]. Pattee et al. proposed this is caused by TBP coordinating to the metal in place of water which causes a decrease in the metal-sulfur bond length and this decrease enhances the covalency of the bond between actinides and sulfur [53]. | HDEHDTP | Extracts more water when used alone; in mixture with TBP shows synergistic effect
| TBP | In synergistic mixture with HDEHDTP: replaces water in coordination sphere; shortens M–S bond; enhances covalency of actinide–S bonds | [8 empty] | Am/Eu SF increases to 25 (vs lower for HDEHDTP alone)
Dithiophosphinic acids, Fig. 1, have been the most widely studied sulfur bearing class of ligands for the separation of lanthanides and actinides with bis(2,4,4-trimethylpentyl)dithiophosphinic acid (HC301), commercially available as Cyanex 301, being of particular interest. This class of extractants has given some of the highest separation factors observed at this time - up to 100,000 [26], [27], [28], [29]. As stronger Lewis bases, the dithiophosphinates also have a greater affinity for metals than their dithiophosphate counterparts if the pH is high enough to enable binding [61]. The selectivity that dithiophosphinic acids display towards actinides is caused by the ability of actinides to bond more covalently than lanthanides due to energy degeneracy, orbital overlap, or some combination of both. This covalency could cause selectivity by enabling stronger bonds with the actinides [19], [34] or by forming complexes with different structures and extractabilities [62]. In some cases, the extracted complexes of lanthanides and actinides are the same except for the metal which suggests that stronger interactions between the extractant and actinide drives the observed selectivity [19]. However, in other cases the complexes are different which points to different speciation as the driver of selectivity [62], [63]. It may also be possible that both causes can occur simultaneously. | HC301 | Sulfur-bearing ligand (dithiophosphinic acid); stronger Lewis base than dithiophosphates; greater metal affinity at high pH; selectivity from enhanced actinide covalency (energy degeneracy, orbital overlap); can cause either stronger bonds or different speciation |  |  |  |  | Effective at high pH for binding |  |  |  | Up to 100,000 (Am/Ln separations) | Selectivity arises from actinide covalency; may be due to stronger bonding or different speciation
| Dithiophosphinic acids (class) | Widely studied sulfur-bearing ligands for Ln/An separation | [8 empty] | High SF (up to 100,000) reported for class | Selectivity from actinide covalency
Most dithiophosphinic acids are not commercially available necessitating their synthesis at the laboratory scale. Many synthetic schemes have been developed to produce different types of thiophosphinic acids. Due to the number of different synthesis, only the more widely used procedures that require few unusual or difficult steps will be given here.
For symmetric dithiophosphoric acids, diethylphosphite can be reacted with the Grignard reagent of the desired alkyl chain [25]. The resulting dialkylphosphine oxide is then reduced to a dialkylphosphine by a strong reducing agent such as lithium aluminum hydride [25]. The dialkylphosphine is reacted with sulfur in aqueous ammonia to yield the crude dialkyldithiophosphinic acid, Scheme 2 [25]. Due to the simplicity of the procedure, this is the most commonly used method. This is the method used by Tian et al. and Xu et al [25], [44], [45]. A similar procedure for this synthesis uses phosphorus trichloride as an alternative to diethylphosphite as a starting material and forms a chlorodialkylphosphane as an intermediate instead of a dialkylphosphine as shown in Scheme 3 [26], [27]. Although normally used for the synthesis of symmetric dialkyldithiophosphinic acids, with careful control of the stoichiometry this method has been used to create asymmetric dithiophosphinic acids [27].
Another procedure for this synthesis uses 1,1-dichloro-N,N-diethylphosphanamine and a Grignard reagent to prepare N,N-diethyldialkylphosphanamine, which is converted into a chlorodialkylphosphane [27]. The chlorodialkylphosphane is reduced to a dialkylphosphine and reacted with elemental sulfur in toluene to prepare the dithiophosphinic acid, Scheme 4 [27].
Preparing monothiophosphinic acids is somewhat more difficult than dithiophosphinic acids, but can be done by several means. The dialkylphosphinothioic chloride can be reacted with sodium hydroxide, or the more common treatment of dialkylphosphinic chloride with sodium sulfide, to prepare a monothiophosphinic acid [64]. Throughout the synthesis, storage, and use of these thiophosphinic acids, it is important to be mindful of the formation of impurities. In particular, more oxygenated impurities can have a large impact on the extraction strengths and selectivity of the extractants as these impurities are often stronger extractants and lack selectivity. The effects of these impurities are particularly pronounced when using tracer or small quantities of metals. | Monothiophosphinic acids (class) | Oxygenated impurities can form during synthesis/storage/use; impurities increase extraction strength but reduce selectivity
Many mono- and di-thiophosphinic acids have been tested for their ability to separate f-elements and to determine the impact of the alkyl or aryl group on the separation. Despite the number of different extractants tested, providing a definitive assignment to the role of the alkyl or aryl group on selectivity remains difficult. The thiophosphinic acids evaluated to date and their separation factors for tracer amounts of Am and Eu are shown in Table 1. If the pH at which the separation factor was measured has been published, the pH has been included in Table 1. Table 1. Various mono- and di-thiophosphinic acids and their separation factors for tracer amounts of Am and Eu from nitric acid media. None of the extractants have been saponified prior to extraction. | Thiophosphinic acids (class) | Evaluated with various alkyl/aryl substitutions; separation factors for Am/Eu reported in Table 1 (not specified here)
Xu et al. have synthesized and evaluated thiophosphinic acids substituted with many different straight chain and branched alkyl groups and several aryl groups. To evaluate the extraction behavior of these thiophosphinic acids, tracer amounts of Am and Eu in 0.1 M NaClO4 were contacted with a solution of the extractant in xylene [44], [45]. Straight chain alkyl group substituted extractants were found to provide a lower selectivity for Am over Eu than with branched chain substituted extractants [44], [45]. Aryl group substituted extractants typically gave better separations than alkyl group substituted extractants [44] and, by being more acidic, they will likely have stronger extraction from more acidic media [25], [44], [65]. | Thiophosphinic acids (class) | Straight chain alkyl → lower selectivity; branched alkyl → higher selectivity; aryl groups → best separations; aryl acids more acidic, likely stronger extraction in more acidic media |  |  |  |  | Tested in 0.1 M NaClO₄ with Am/Eu tracers |  |  |  |  | Selectivity depends on alkyl/aryl substituents
Tian et al. also synthesized several dialkyldithiophosphinic acids and came to a different conclusion regarding the impact of the alkyl chain on selectivity. They found the separation factors for Am and Eu were nearly unaffected by varying the alkyl group between octyl, 1-methylheptyl, 2-ethylhexyl, and 2,4,4-trimethylpenthyl [25]. The separation factors found by Xu et al. and Tian et al. have a difference of several orders of magnitude, with those found by Tian et al. being much closer to other reported separation factors for dithiophosphinic acids [25], [29], [44], [45], [66]. This could be due to difference in pH, which were not reported by Quichu et al., or traces of impurities in the organic phase. However, these discrepancies cast some doubt on the findings of Xu et al. as the separation factors they found are substantially different. | Dialkyldithiophosphinic acids (class) | Tested with alkyl substitutions: octyl, 1-methylheptyl, 2-ethylhexyl, 2,4,4-trimethylpentyl |  |  |  |  | pH not reported (possible source of discrepancy) |  |  |  | SF values nearly unaffected by alkyl substitution; values closer to other reported dithiophosphinic acid SFs | Selectivity not strongly dependent on alkyl chain length (contrary to Xu et al.)
The effect of electron donating and withdrawing groups on aryl dithiophosphinic acids was also tested. With electron withdrawing groups, separation factors were increased and with electron donating groups, the separation factors decrease, but extractant strength is increased [44]. Klaehn et al. and Peterman et al., in addition to developing novel synthetic pathways for dithiophosphinic acids, have tested several aromatic dithiophosphinic acids with trifluoromethyl group on different sites on the benzene rings using phenyltrifluoromethylsulfone (FS-13) as a solvent and a 1 M sodium nitrate aqueous phase. They found that location of the trifluoromethyl group has a profound impact on the selectivity [26], [27]. With bis(o-trifluoromethylphenyl)dithiophosphinic acid, the remarkably high separation factor of 100,000 [26] was observed. For the isomeric bis(m-trifluoromethylphenyl)dithiophosphinic acid, the separation factor was two orders of magnitude less [27]. | Aryl dithiophosphinic acids (class) | Substituents influence selectivity and extraction strength. Electron withdrawing groups increase separation factors. Electron donating groups decrease separation factors but increase extraction strength. |  |  |  |  | Tested in 1 M sodium nitrate aqueous phase, FS-13 solvent |  |  |  | Bis(o-trifluoromethylphenyl) derivative reached SF of about 100,000. Bis(m-trifluoromethylphenyl) derivative had a separation factor two orders of magnitude lower. | Selectivity strongly dependent on substituent type and position on the aromatic ring
Daly et al. examined this system with sulfur K-edge x-ray absorption spectroscopy and time-dependent DFT. They found that when substituents were present in the ortho position, the symmetry of the ligands was reduced to C2 from C2v due to steric effects and the electron delocalization increased on the aromatic rings [34]. These changes cause the energy of the highest occupied molecular orbital (HOMO) to increase, thus decreasing the HOMO-LUMO gap and creating a softer ligand which promotes greater selectivity for actinides [34]. Pu et al. also found that the steric effects of the trifluoromethyl group greatly impact the extractant’s properties [67]. The decreased symmetry may also be responsible for the greater selectivity possessed by branched alkyldithiophosphinic acids as observed by Xu et al. Another possible explanation for the high selectivity of bis(o-trifluoromethylphenyl)dithiophosphinic acid is that that the trifluoromethyl groups are effective at displacing water molecules from the metal center thus raising the entropic contribution to complex formation and increasing selectivity [68]. | Aryl dithiophosphinic acids (class) | Ortho substituents reduce symmetry (C2 vs C2v) due to steric effects; electron delocalization increases; HOMO energy rises, HOMO-LUMO gap decreases, producing a softer ligand with greater actinide selectivity. Trifluoromethyl substituents displace water molecules from metal center, increasing entropic contribution and selectivity. | [5 empty] | Reduced symmetry from substituents; steric effects significant |  |  |  | Selectivity enhanced by steric and electronic effects; branched alkyl substituents also linked to higher selectivity
Overall, the effect of the alkyl or aryl group on selectivity remains unclear. In many cases, little more than the separation factor is known. If more information were available, a more comprehensive explanation for the effect may be determined. Of particular interest would be the structure and coordination of the extracted complexes for extractants other than HC301. This will likely require extended x-ray absorption fine structure (XAFS) as the long alkyl groups of many extractants likely prevent the formation of crystals necessary for single crystal XRD. | Thiophosphinic acids (class) | Overall impact of alkyl or aryl groups on selectivity remains unresolved; only separation factors are generally available; structural and coordination data lacking for most extractants beyond HC301. | [5 empty] | Long alkyl groups hinder crystal formation, preventing single-crystal XRD; XAFS may be required for structural determination
In addition to the above thiophosphinic acids being considered as the sole extractant, dithiophosphinic acids have been studied in combination with neutral, organophosphorus extractants in a synergistic extraction system. Modolo and Odoj have characterized bis(phenyl)-, bis(fluorophenyl)-, and bis(chlorophenyl)-dithiophosphinic acids with many synergic, solvating extractants. They found the extractant strength increases in the order of phenyl < fluorophenyl < chlorophenyl, but as the extractant strength increases, the separation factor decreases [69], [70]. Xu et al. also observed that an increase in extractant strength corresponds to a decrease in selectivity, even though no synergists were used in Xu’s work [44]. | Bis(phenyl)dithiophosphinic acid | Tested in synergistic systems with neutral organophosphorus extractants | [7 empty] | Extraction strength lowest among the three tested | Selectivity highest among the three tested | Extraction strength inversely related to selectivity
| Bis(fluorophenyl)dithiophosphinic acid | Tested in synergistic systems with neutral organophosphorus extractants | [7 empty] | Extraction strength intermediate | Selectivity intermediate | Extraction strength inversely related to selectivity
| Bis(chlorophenyl)dithiophosphinic acid | Tested in synergistic systems with neutral organophosphorus extractants | [7 empty] | Extraction strength highest among the three tested | Selectivity lowest among the three tested | Extraction strength inversely related to selectivity
| Dithiophosphinic acids (class) | Xu et al. observed same trend without synergists | [9 empty] | Greater extraction strength corresponds to lower selectivity, independent of synergists
The precise mechanism by which dithiophosphinic acids extract lanthanide and actinide ions is not universally agreed upon, but it is generally accepted that dithiophosphinic acids are cation exchange extractants that exchange protons for metal ions in the extraction process. A more complete understanding of the mechanism by which these acids extract could lead an improvement of the separation of lanthanides and actinides. However, uncertainty remains about the effect of extractant aggregation, stoichiometry of the extracted complexes, impact of saponification, and the effect of solvents. | Dithiophosphinic acids (class) | Generally accepted as cation exchange extractants exchanging protons for metal ions. Mechanistic uncertainties remain regarding aggregation, stoichiometry of extracted complexes, saponification effects, and solvent influence.
In solution, purified HC301 has been found to weakly dimerize in deuterated n-heptane (K2 = 0.67) [46] and toluene (K2 = 0.78) [71]. Therefore, under typical extraction conditions, both HC301 monomers and dimers are present and able to impact the extraction of metal. In contrast, the monothiophosphinic acid analog, bis(2,4,4-trimethylpentyl)monothiophosphinic acid (HC302), (K2 = 20) [72] and its phosphinic acid analog, bis(2,4,4-trimethylpentyl)phosphinic acid (HC272), (K2 = 1.0 × 103) [73] are substantially dimerized. | HC301 (Cyanex 301) | [6 empty] | Weak dimerization observed; K2 = 0.67 in n-heptane, 0.78 in toluene; both monomers and dimers present under extraction conditions
| HC302 | [6 empty] | Substantially dimerized; K2 = 20
| HC272 | [6 empty] | Strongly dimerized; K2 = 1.0 × 103
When Jensen and Bond conducted distribution experiments in dodecane and accounted for changes in the concentration of extractant dimers, slope analysis showed three molecules of purified HC301 or HC302 are necessary for the extraction of one trivalent lanthanide or actinide as per Equations (9), (10), but the more strongly dimerized HC272 extracts trivalent metals using three dimers of H(C272)2-, Equation (11) [19], [46]. The complexes that are proposed to be formed from these reactions are shown in Fig. 4. This behavior was further confirmed by SANS studies of the Cyanex 301 solutions [74], [75]. Later XAFS studies of the coordination environments of Cm, Sm, and Nd extracted by HC301 were best fit with 6 sulfur atoms which corresponds to three molecules of HC301 [19]. XAFS also showed similar bond lengths for lanthanides and actinides with HC301, and metal-sulfur distances consistent with hexacoordination [19]. Since XAFS shows the same number of sulfur atoms coordinating to both the lanthanides and actinides with HC301, yet selectivity is observed, they proposed that the selectivity must be due to greater covalency with actinides under their extraction conditions [19]. | HC301 (Cyanex 301) | Extraction requires three HC301 molecules per trivalent metal ion; coordination involves six sulfur atoms (hexacoordination). Selectivity attributed to greater covalency with actinides despite same coordination as lanthanides.
| HC302 | Extraction requires three HC302 molecules per trivalent metal ion.
| HC272 | Extraction requires three dimers (H(C272)2–) per trivalent metal ion; stronger dimerization leads to dimer-based extraction stoichiometry.
Xu et al. and Pu et al. studied the reaction of lanthanides with the ammonium salts of HC301 [76] and aromatic dithiophosphinic acids [68] in ethanol. UV–vis and calorimetric titrations showed the step-wise addition of dithiophosphinates to the metal center ultimately leading to complexes of one metal coordinated by three dithiophosphinates [68], [76]. Formation constants and thermodynamic parameters were determined from this data and enable the calculation of speciation for most of the lanthanides with HC301 in ethanol [76]. Although this system is not directly comparable to the solvent extraction system used by Jensen and Bond [19], it is worth noting that the same complex was observed at the endpoint of the titrations and from solvent extraction. | HC301 (Cyanex 301) | Stepwise complexation with lanthanides leads to one metal coordinated by three dithiophosphinates; final complex matches that observed in solvent extraction. |  | Formation constants and thermodynamic parameters determined; enable calculation of speciation for lanthanides with HC301 in ethanol. |  |  | Studied in ethanol (not directly comparable to solvent extraction system)
| Aromatic dithiophosphinic acids (class) | Stepwise addition of dithiophosphinates to lanthanides leads to complexes of one metal with three ligands. |  |  |  |  | Studied in ethanol
The extraction mechanisms shown in Eqs. (9), (10), (11) are not the only proposed mechanisms. Tian et al. used XAFS to characterize the complexes formed when purified HC301 extracts Am in hydrogenated kerosene [63] and La, Nd, and Eu in toluene [62]. They found seven sulfur atoms and the oxygen from a water molecule are coordinated to the lanthanides and eight sulfur atoms and no oxygens are coordinated to Am, suggesting that 4 molecules of HC301 participate in the extraction as shown in Fig. 5 [62], [63]. These results were also obtained by a mass spectrometry experiment [62]. Due to the difference in the coordination environments of lanthanides and actinides in these results, they propose that differences in the hydration of the metal are responsible for the selectivity observed with HC301.Fig. 6 | HC301 (Cyanex 301) | Coordination environments differ between lanthanides and actinides. Lanthanides: 7 sulfur atoms plus 1 oxygen from water. Americium: 8 sulfur atoms, no oxygen. Suggests 4 HC301 molecules participate in extraction. Selectivity proposed to arise from differences in hydration of metals. |  |  |  |  | Studied in hydrogenated kerosene and toluene |  |  |  |  | Selectivity attributed to differences in hydration (lanthanides retain water coordination; actinides bind more sulfur)
A third mechanism for lanthanide extraction by HC301 has also been identified for the heavy lanthanides. While light lanthanides form inner sphere complexes with the Cyanex 301 anion in organic phases, lanthanides heavier than Eu are extracted as fully hydrated cations with the extractant in the outer coordination sphere when extracted from a 0.1 M solution of the lanthanide nitrate adjusted to pH 3.5 with NaOH or HNO3 [79]. XAFS, UV–vis, and fluorescence measurements of the extracted complexes of heavy lanthanides with 30% saponified HC301 in toluene show only water in the coordination sphere and are similar to the aqua ions whereas the light lanthanides show sulfur and phosphorus from HC301 in the coordination sphere and are quite different than for the aqua ions [79]. Computational studies have also suggested that heavy actinides more prone to be extracted as outer sphere complexes [80]. At higher degrees of saponification, further extraction of water with both light and heavy lanthanides due to the formation of water-in-oil micelles is observed [81], [82]. | HC301 (Cyanex 301) | Light lanthanides form inner sphere complexes with HC301 anion. Heavy lanthanides (heavier than Eu) are extracted as fully hydrated cations with HC301 in outer sphere. At higher saponification, water-in-oil micelles form, leading to further water extraction. Computational studies suggest heavy actinides may also prefer outer sphere complexation. |  |  |  |  | Studied in 0.1 M lanthanide nitrate solution at pH 3.5 (NaOH or HNO₃); experiments with 30% saponified HC301 in toluene. |  | Micelle formation at higher saponification (water-in-oil micelles). |  |  | Selectivity influenced by whether inner- or outer-sphere complexes form; light lanthanides vs heavy lanthanides behave differently.
Under the narrow pH ranges tested without saponification of the extractant, slope analysis suggests a consistent metal-to-ligand ratio [29], [46]. However, at a higher pH or with a saponified extractant, it is possible that different extracted complexes or micelles may form. Therefore, it is possible that the different mechanisms observed by Tian et al. and Zhu et al., as compared to the mechanism found by Jensen and Bond, arise from saponification of the extractant. Jensen and Bond did not saponify their organic phases for their studies [19], [46] whereas Tian et al. and Zhu et al. added a base to partially neutralize the HC301 and promote greater metal uptake [29], [62], [63]. Therefore, the differences in the observed mechanisms may both be correct for the different conditions used, but further research is needed to verify this. | HC301 (Cyanex 301) | Metal-to-ligand ratio remains consistent under narrow pH ranges without saponification. With higher pH or saponified extractant, different complexes may form. | [6 empty] | Possible micelle formation at higher pH or with saponification |  |  | Mechanism depends on pH and degree of saponification.
In addition to the previous studies, where purified HC301 is considered, the commercially supplied form of HC301 has been studied. HC301 as supplied has been found to contain 75–83% of the desired dithiophosphinic acid, 5–8% is neutral phosphine sulfides, 3–6% is the monothiophosphinic acid, and the remainder is unknown [83]. Zhu et al. have tested HC301 as supplied by the manufacturer and found that the separation depends on the concentration of lanthanide in the aqueous phase. With higher lanthanide concentrations and tracer amounts of Am, the separation factor increased [57]. They propose that at low concentrations of lanthanides, the impurities that are not selective extract metals, particularly lanthanides, more strongly than bis(2,4,4-trimethylpentyl)dithiophosphinic acid. The lack of selectivity provided by the impurities are responsible for the low separation factors [57]. As the concentration of lanthanides increases, the impurities become saturated with lanthanides leaving bis(2,4,4-trimethylpentyl)dithiophosphinic acid as the only ligand still capable of extraction, which it does selectively [57]. | HC301 (Cyanex 301, commercial) | Commercial HC301 composition: 75–83% dithiophosphinic acid, 5–8% neutral phosphine sulfides, 3–6% monothiophosphinic acid, remainder unknown. | [8 empty] | At low lanthanide concentrations, impurities dominate extraction and reduce selectivity. At higher lanthanide concentrations, impurities saturate and HC301 determines separation. | Separation factor increases with higher lanthanide concentration when Am is at tracer levels.
Dithiophosphinic acids have been considered in conjunction with other neutral, oxygen donor extractants in synergistic mixtures. Hill et al. have studied lanthanide and actinide separations with synergistic mixtures of purified HC301 and TBP. Using slope analysis of distribution experiment results, they found Am and Eu are extracted through the formation of different complexes as shown in Equations (12), (13) [66]. Structures of the complexes extracted in Equations (10), (11) are shown in Fig. 7. A maximum separation factor of this HC301 and TBP synergistic mixture was observed at 10% TBP (SF≈6,000), where the separation factor was greater than that of only HC301 (SF≈3,500) [66]. In addition to testing synergistic mixtures of HC301 and TBP, Hill et al. tested mixtures of HC301 with either triphenylphosphate (TPP) or diphenylsulfoxide (DPSO) and were able to modulate the distribution values and separation factors with the use of other synergic agents [66]. Ionova et al. have continued studying synergistic effects of neutral, oxygen donating extractants. They found that for both HC301 and bis(chlorophenyl)dithiophosphinic acid with TBP, tri-tert-butylphosphate (TtBP), TPP, trioctylphosphine (TOPO), and CMPO, the distribution ratio of Am and Eu is linearly related to both the effective charge on the oxygen of the neutral extractant and the chemical shift of the molecule with 31P NMR [61], [84]. | HC301 | Forms different complexes with Am vs Eu (Eq. 12, 13) | [8 empty] | SF ≈ 3,500 (alone); SF ≈ 6,000 with 10% TBP | Synergism with TBP, TPP, DPSO, TtBP, TOPO, CMPO enhances or modulates separation
| Bis(chlorophenyl)dithiophosphinic acid | [10 empty] | Synergism with neutral oxygen donor extractants modulates separation; distribution ratios linearly related to oxygen donor properties
The synergistic effect of TBP or other synergic agents likely arises from the increased coordination of the metal ion by lipophilic moieties [42], [43]. In the mechanisms for the extraction of metal solely by HC301 as proposed by Jensen and Bond, three HC301 molecules are coordinated to a metal ion [46]. With all of the sulfur from the HC301 and no water molecules coordinating the metal, as supported by XAFS, [19] the metal would be under coordinated with a coordination number of six. Being incompletely coordinated allows the coordination of a TBP molecule or similar moiety causing the entire complex to become more lipophilic and thus more readily extracted. This effect would increase the distribution ratio, but it does not fully explain the increase of the separation factor from 3,500 to 6,000 or the different complexes extracted in Equations (12), (13) observed by Hill et al. [66]. | HC301 | Three molecules coordinate metal ion; coordination number six; no water ligands; allows additional TBP coordination | [8 empty] | Distribution ratio increased by TBP addition | SF increased from 3,500 to 6,000 with TBP
The greater separation factor with TBP or similar synergic agents may be explained by competition between HC301 and the neutral, solvating extractant. Since the lanthanides are bound less strongly than actinides by HC301, the HC301 bound to a lanthanide can be replaced by TBP more easily as evidenced by the Eu complex from Equation (11) having two TBP molecules and only two C301- species versus the three C301- from Jensen and Bond’s findings. The substitution of an anionic C301- with a neutral TBP species requires the coordination of another anion to maintain the charge neutrality required for organic phase solubility. | HC301 | Lanthanides bound less strongly than actinides; can be displaced by TBP | [8 empty] | Greater separation factor with TBP due to easier displacement of lanthanide complexes
| C301- | Present in complexes; displaced by TBP in Eu complex (two C301- vs three in Jensen and Bond mechanism)
In the work done by Hill et al., this anion was nitrate which is not lipophilic and therefore poorly extracted. The extraction of nitrate roughly balances the increased lipophilicity resulting from the coordination of TBP to the complex. This crude balance causes the distribution ratio of Eu to change only slightly with the addition of TBP [66]. For Am, the lipophilicity would increase by the addition of a TBP and the retention of HC301. In this case, Am extraction increases with the addition of TBP [66]. This increase in the Am distribution ratio, while the Eu distribution ratio remains relatively unchanged, has been argued to generate the separation factor to increase shown by Hill et al. [66]. | HC301 | Retained with Am when TBP coordinates, enhancing lipophilicity | [7 empty] | Am distribution ratio increases with TBP; Eu distribution ratio changes only slightly | Increase in SF arises from Am enhancement relative to Eu
The solvent effects on the synergistic extraction by a mixture of bis(chlorophenyl)dithiophosphinic acid and TOPO has been briefly studied. Ionova et al. tested the effect of using toluene, xylene, t-butylbenzene, or tri-i-propylbenzene as the diluent for this extraction and found that the distribution ratio of Am greatly increases as the polarizability of the diluent increases. The degree of increase in the Eu distribution ratio reduces as the bulkiness of a solvent molecule increases.[84] As a result, the separation factor increases from 23.5 for toluene to 45.6 for tri-i-propylbenzene [84]. | bis(chlorophenyl)dithiophosphinic acid | [8 empty] | Distribution ratio of Am greatly increases as diluent polarizability increases | Separation factor increases from 23.5 (toluene) to 45.6 (tri-i-propylbenzene) | Am distribution ratio depends on diluent polarizability; Eu distribution ratio decreases as solvent bulkiness increases
| TOPO | [8 empty] | Distribution ratio of Am greatly increases as diluent polarizability increases | Separation factor increases from 23.5 (toluene) to 45.6 (tri-i-propylbenzene) | Am distribution ratio depends on diluent polarizability; Eu distribution ratio decreases as solvent bulkiness increases
One concern about the use of dithiophosphinic acids for separating the components of used nuclear fuel is their radiolytic stability. Chen et al. have studied the effects of irradiating both commercial and purified HC301 in an open glass tube with a 60Co γ-source in the absence of an aqueous phase [23]. From NMR spectra of the irradiated extractants, they found both decompose to the monothiophosphinic acid and phosphinic acid, sulfuric acid, and an unidentified, neutral phosphorus containing molecule as shown in Fig. 8 [23]. Initially, both the purified and commercial HC301 are primarily the dithiophosphinic acid with a 31P NMR peak at 65 ppm [23]. As the radiation dose increases, an ingrowth of peaks occurs corresponding to the monothiophosphinic acid (93.5 ppm), phosphinic acid (59.8 ppm), and other phosphorus compounds. Photodegradation of HC301 also produces the monothiophosphinic and phosphinic acids plus an unknown compound [85]. Accompanying the decomposition of the HC301, the separation factors also markedly decrease [23]. Although both the commercial and purified HC301 decompose, the purified HC301 is more robust, being able to effectively separate tracer amounts of Am and Eu after 1x105 Gy whereas the commercial HC301 only retains that ability up to 1x104 Gy [23]. | HC301 | ³¹P NMR peak at 65 ppm for intact HC301; decomposes to monothiophosphinic acid (93.5 ppm), phosphinic acid (59.8 ppm), sulfuric acid, and an unidentified phosphorus compound | Decomposes under γ-radiation; purified HC301 effective up to 1×10⁵ Gy; commercial HC301 only up to 1×10⁴ Gy; photodegradation also leads to decomposition | [6 empty] | Purified HC301 effectively separates Am/Eu up to 1×10⁵ Gy; commercial HC301 only up to 1×10⁴ Gy | Separation factors markedly decrease as radiation dose increases | Extraction efficiency and separation factor decrease with increasing radiation dose
Fig. 8. a) 31P NMR spectra of purified HC301 at various doses of radiation and b) 31P NMR spectra of commercial HC301 at various doses of radiation [23]. Adapted with permission from J. Chen, R. Jiao, Y. Zhu, A study on the radiolytic stability of commercial and purified Cyanex 301, Solvent Extr. Ion Exch. 14, 1996, 555-565. Copyright 1996 Taylor & Francis Ltd. | HC301 | ³¹P NMR spectra show dose-dependent changes for purified and commercial HC301 | Demonstrates radiation dose-dependent decomposition in both purified and commercial HC301
Despite the radiolysis, Chen et al. propose that under typical process conditions, purified HC301 would be capable of the industrial separation of lanthanides and actinides for approximately 10 h [23]. Modolo and Odoj have also studied the radiolytic stability of purified HC301 and confirmed the findings of Chen et al. Modelo and Odoj have also found that after irradiation, the separation factor between Am and Eu more sensitive to pH [24]. In addition to HC301, Modelo and Odoj found the irradiation characteristics of bisphenyldithiophosphinic acid and bis(chlorophenyl)dithiophosphinic acid to be much more resistant than HC301 [69]. At a dose of 1x106 Gy, 82% of the HC301 had decomposed, [24] but under the same conditions, <2% decomposition was observed for the aromatic dithiophosphinic acids [69]. Although not discussed by Modolo and Odoj, these dithiophosphinic acids likely decompose into their monothiophosphinic and phosphinic acid analogues similarly to how HC301 decomposes [23]. Modolo and Seekamp further examined the radiolysis and hydrolysis of bis(chlorophenyl)dithiophosphinic acid. They found that both radiolysis and hydrolysis produce the monothiophosphinic acid and phosphinic acid and that the nitrous acid scavengers amidosulfuric acid, hydrazine, and urea prevent hydrolysis [86]. Although untested, further decreases in radiolysis may be possible by adding a radical scavenger to the organic solution. The greater stability of the aromatic dithiophosphinic acids, in combination with the higher separation factors they provide, is promising for the use of such extractants for the industrial separation of actinides and lanthanides. | HC301 | Capable of industrial separation of lanthanides and actinides for ~10 h; decomposes into monothiophosphinic and phosphinic acid analogues | 82% decomposed at 1×10⁶ Gy | [6 empty] | Effective separation of Am/Eu still possible initially; but performance decreases with dose | Separation factor between Am and Eu becomes more sensitive to pH after irradiation | Separation factor depends on pH after irradiation
| bisphenyldithiophosphinic acid | Likely decomposes into monothiophosphinic and phosphinic acid analogues (by analogy to HC301) | <2% decomposed at 1×10⁶ Gy; much more resistant than HC301 | [7 empty] | Provides higher separation factors than HC301 | Greater stability and separation factor compared to HC301
| bis(chlorophenyl)dithiophosphinic acid | Decomposes into monothiophosphinic acid and phosphinic acid during radiolysis and hydrolysis; hydrolysis prevented by amidosulfuric acid, hydrazine, urea | <2% decomposed at 1×10⁶ Gy; more resistant than HC301 | [7 empty] | Provides higher separation factors than HC301 | Greater stability and separation factor compared to HC301
HC301 was also found to be susceptible to degradation by nitric acid [87], [88], [89], but not sulfuric acid [87]. As seen with radiolysis and photolysis of HC301, this degradation results in the formation of the monothiophosphinic and phosphinic acids [87]. An intermediate that consists of two HC301 molecules linked by a disulfide bridge has also been observed [88], [89]. This disulfide intermediate is produced more quickly at higher nitric acid concentrations [88] and therefore should be less of a problem at the low nitric acid concentrations typically used for separations. | HC301 | Degradation in nitric acid but not sulfuric acid; forms monothiophosphinic and phosphinic acids; intermediate: disulfide dimer of two HC301 molecules | [9 empty] | Disulfide intermediate forms more quickly at higher nitric acid concentrations; less of a problem at low [HNO₃]
The stability of bis(o-trifluoromethylphenyl)dithiophosphinic acid has also been tested when in contact with aqueous nitric acid during irradiation. Klaehn et al. found that after 140 days of being in contact with 0.01 M nitric acid, 68% of the dithiophosphinic acid remained and when no acid was present, 81% remained [26]. When the high radiolytic stability of similar bisphenyldithiophosphinic acids is also considered, bis(o-trifluoromethylphenyl)dithiophosphinic acid is likely to be quite stable under typical reprocessing conditions. | bis(o-trifluoromethylphenyl)dithiophosphinic acid |  | 68% remained after 140 days in 0.01 M nitric acid; 81% remained after 140 days with no acid; likely stable under typical reprocessing conditions |  |  |  | 0.01 M nitric acid (comparison to no acid condition)
In addition to the sulfur containing extractants detailed above, other reagents have been considered. Zalupski et al. have tested the cation exchange extractant P,P’-di(2-ethylhexyl)-methylenebisthiophosphonic acid and its oxygen analog, P,P’-di(2-ethylhexyl)methylenebisphosphonic acid. They found the bisthiophosphonic acid has lower extractant strength for both Am and Eu than for the phosphonic acid, but has higher selectivity for Am [90]. This increase in selectivity does not enable an effective separation, as Am and Eu are extracted with nearly the same strength, whereas the phosphonic acid extracts Eu more strongly [90]. This behavior is similar to that of monothiophosphinic acids such as HC302, where lanthanides and actinides are extracted to approximately the same degree [46]. Bisdithiophosphonic acids have not been tested for the separation of trivalent actinides and lanthanides although they may be expected to display more selectivity due to additional sulfur sites. They have been observed to extract Gd3+ poorly though they hydrolyze below pH 2 and above 11 to 12 [91]. | P,P’-di(2-ethylhexyl)-methylenebisthiophosphonic acid | Sulfur donor ligand, oxygen analog exists | [7 empty] | Lower extractant strength for Am and Eu than oxygen analog | Higher selectivity for Am, but not sufficient for effective separation
| P,P’-di(2-ethylhexyl)-methylenebisphosphonic acid | Oxygen analog of bisthiophosphonic acid | [7 empty] | Extracts Eu more strongly than Am
| HC302 | Monothiophosphinic acid | [7 empty] | Extracts lanthanides and actinides to approximately the same degree
| Bisdithiophosphonic acids | Additional sulfur donor sites in structure |  |  |  |  | Hydrolyze below pH 2 and above 11–12 |  |  | Poor extraction of Gd³⁺ | Expected to show more selectivity due to additional sulfur donor sites
Another class of extractants that may merit more study are the bis(thiophosphoryl)disulfanes and bis(thiophosphinyl)disulfanes. They have been used as extractants for soft, transition metal cations and their complexes with several lanthanides have been characterized [92], [93], [94], [95]. Although they have yet to be studied in the context of lanthanide/actinide separations, they may have implications on the use of dithiophosphinic or dithiophoshoric acids as they can form bis(thiophosphinyl)disulfanes or bis(thiophosphoryl)disulfanes by the formation of a disulfide bond in oxidizing conditions [92] Fig. 9. | bis(thiophosphoryl)disulfanes | Can form by disulfide bond formation in oxidizing conditions; complexes with several lanthanides characterized | [7 empty] | Used as extractants for soft transition metal cations
| bis(thiophosphinyl)disulfanes | Can form by disulfide bond formation in oxidizing conditions; complexes with several lanthanides characterized | [7 empty] | Used as extractants for soft transition metal cations
Dithiocarbamates have shown high separation factors of up to 32,000. Miyashita et al. have prepared dialkylammonium dialkyldithiocarbamates in situ where the alkyl groups were butyl, octyl, phenyl, or benzyl and tested their ability to separate Am and Eu in different organic solvents [96], [97], [98]. They act as cation exchange extractants that extract metal as complexes with one trivalent metal ion and three dithiocarbamates to form a neutral complex [96], [97], [98]. To avoid the rapid hydrolysis of these extractants when contacted with an acidic aqueous phase, they were synthesized in situ by combining carbon disulfide and the appropriate disubstituted amine [97] Fig. 10. | Dialkylammonium dialkyldithiocarbamates | Prepared in situ from carbon disulfide + disubstituted amine; form neutral complex with one M³⁺ and three dithiocarbamates; rapidly hydrolyze in acidic aqueous phase | [7 empty] | High extraction efficiency for Am and Eu in organic solvents | Separation factors up to 32,000 for Am/Eu
Tetrakis(phosphane sulfide) cavitands have been synthesized and their efficacy for separations has been tested [99]. They were found to extract both Am3+ and Eu3+ very weakly if at all and with a SF of 1.7 [99]. These cavitands were also tested in the presence of the synergists TBP and TOPO. Although the distribution ratios of both Am3+ and Eu3+ were increased, almost no selectivity was observed with SFs ranging from 1.1 to 1.2 [99] | Tetrakis(phosphane sulfide) cavitands | [8 empty] | Extract Am³⁺ and Eu³⁺ very weakly (if at all); distribution ratios increased in presence of TBP or TOPO | SF = 1.7; with TBP or TOPO, SF = 1.1–1.2 (almost no selectivity)
Thenoyltrifluoroacetone (HTTA) is often used as an extractant for f-block metals that has been tested in conjunction with the sulfur donating synergist tri-iso-butylphosphine sulfide (TBPS) for the separation of Am3+ and Eu3+ [100]. In extractions from perchlorate media, metal was weakly extracted as complexes of the form M(TTA)2(ClO4)(TBPS) in cyclohexane [100]. The SF for this separation is approximately 0.59 [100]. A sulfur donating version of HTTA was also prepared, thiothenoyltrifluoroacetone (HSTTA) [100]. It was found to extract trivalent metals as complexes of the form M(STTA)2(ClO4)(HSTTA) [100]. The addition of TBP caused the formation of M(STTA)3(TBP) and M(STTA)3(TBP)2 complexes while increasing the distribution ratio and selectivity for Am3+ [100] Fig. 12. | HTTA | Forms complexes M(TTA)₂(ClO₄)(TBPS) in cyclohexane (with synergist TBPS) |  |  |  |  | Perchlorate medium, cyclohexane solvent |  |  | Weak extraction of Am³⁺ and Eu³⁺ (with TBPS) | SF ≈ 0.59 for Am/Eu (with TBPS)
| HSTTA | Sulfur analog of HTTA; forms M(STTA)₂(ClO₄)(HSTTA); addition of TBP forms M(STTA)₃(TBP) and M(STTA)₃(TBP)₂ complexes |  |  |  |  | Perchlorate medium |  |  | Extracts trivalent metals as M(STTA)₂(ClO₄)(HSTTA); distribution ratio for Am³⁺ increased with TBP | Selectivity for Am³⁺ increased with TBP
Soft, sulfur donating ligands have shown remarkable success for the difficult, laboratory scale separation of lanthanides and trivalent actinides. Although many of the sulfur containing ligands have not yielded usable separations, several molecules show promise for an efficient industrial scale separation. Generally, extractants that contain anionic sulfur donors and can form chelate rings, such as the dithiophosphinic acids, dithiophosphoric acids, and dithiocarbamates display the best selectivity for actinides. Of these three extractants, dithiophosphinic acids have shown the most promise as the dithiophosphoric acids give lower separation factor and are weaker extractants while the dithiocarbamates rapidly hydrolyze at low pH. Extractants that have neutral sulfur donor sites are much weaker extractants and require the ability to form chelate rings to extract lanthanides or actinides as the sole extractant as seen with the phosphane sulfide cavitands and STTA. Yet extractants with neutral sulfur sites that cannot form chelates can increase selectivity as a synergist, such as TBPS. Perhaps the best example of a successful sulfur based extractant is bis(o-trifluoromethylphenyl)dithiophosphinic acid as this extractant has a high Am/Eu separation factor [26], [27] and usable stability [26]. Other sulfur containing extractants, even those that do not show great separations, indicate what drives trivalent actinide/lanthanide selectivity and can help guide the design of better molecules for this challenging separation. | Dithiophosphinic acids | Anionic sulfur donors; form chelate rings | [7 empty] | Strong extractants for actinides | Higher separation factors (best among sulfur donor classes)
| Bis(o-trifluoromethylphenyl)dithiophosphinic acid | Dithiophosphinic acid with o-trifluoromethylphenyl substitution | Usable stability [26] | [6 empty] | Efficient actinide/lanthanide extraction | High Am/Eu SF [26], [27]
| Dithiophosphoric acids | Anionic sulfur donors; form chelate rings | [7 empty] | Weaker extractants | Lower SF
| Dithiocarbamates | Anionic sulfur donors; form chelate rings; hydrolyze rapidly at low pH
| Phosphane sulfide cavitands | Neutral sulfur donor sites; require chelation for activity | [7 empty] | Very weak extractants
| STTA | Neutral sulfur donor site; requires chelation for activity; selectivity can improve with synergists (e.g., TBPS) | [7 empty] | Very weak extractants
There are several benefits and drawbacks that would be associated with the implementation of one of these extractants on a scale suitable for processing large quantities of used nuclear fuel. There are several extractants with high separation factors [26], [27], [29] that would enable a more compact and efficient process flowsheet for the separation of actinides and lanthanides. However, these sulfur based extractants will introduce sulfur to the waste stream which adds an additional waste treatment challenge [22] and the synthesis and purification of these extractants is not trivial [25], [26], [27]. More research is needed to develop this class of extractants into a useful, scalable separation process. | Sulfur-based extractants (general class) | Synthesis and purification are not trivial; introduce sulfur into waste stream (waste treatment challenge) | [7 empty] | High potential for compact and efficient flowsheet | High separation factors [26], [27], [29]
While many unknown facets of this type of chemistry still exist, the most pressing question relevant to this and other soft donor work is the precise cause of the selectivity that sulfur and other soft donors have for the actinides over the lanthanides. It has been shown that sulfur sometimes forms shorter bonds with the actinides than the lanthanides, [14], [31], [32] but the cause of this bond shortening remains unknown and may contribute to the observed selectivity of some sulfur donating ligands. Work on structure–function relationships for this class of extractants is needed and would assist in assessing the source of sulfur’s selectivity towards the actinides, ultimately leading to improvements in the challenging separation of trivalent actinides and lanthanides. | Sulfur donor ligands (general class) | Sometimes form shorter bonds with actinides than with lanthanides [14], [31], [32] | [8 empty] | Selectivity for actinides over lanthanides (cause under investigation) | Selectivity may depend on bond shortening; further structure–function relationship studies needed
Declaration of Competing Interest The authors declare that they have no known competing financial interests or personal relationships that could have appeared to influence the work reported in this paper.
Acknowledgements This work was supported by the U.S. Department of Energy Office of Science, Office of Basic Energy Sciences, Heavy Elements Chemistry Program at Colorado School of Mines under Award Number DE-SC0020189.
Extraction systems for the separation of f-elements are an active area of research and continue to evolve. Modifications are being made to both solvents and extractant structures; however, the variety of available solvents and synthetically accessible ligands remains limited. In this context, the use of synergistic additives presents a promising strategy for enhancing the extraction performance of existing systems. In the present study, we investigated modifications to extraction systems aimed at f-element separation, with a particular focus on diamides of 1,10-phenanthroline-2,9-dicarboxylic acid and 2,2′-dipyridyl-6,6′-dicarboxylic acid in combination with chlorinated cobalt dicarbollide (CCD−) in the polar fluorinated organic diluent m-nitrobenzotrifluoride (F-3). The advantages and limitations of the resulting extraction systems were assessed. Special attention was given to changes in complexation mechanisms and to the speciation of actinides and lanthanides within these systems, as studied by UV–vis titration, X-ray diffraction (XRD), radiometric analysis, Raman spectroscopy, and 11B-NMR spectroscopy. | Diamides of 1,10-phenanthroline-2,9-dicarboxylic acid | Diamide of 1,10-phenanthroline-2,9-dicarboxylic acid |  |  |  |  | Studied in m-nitrobenzotrifluoride (F-3) diluent with CCD⁻ | [5 empty] | https://pubs.rsc.org/en/content/articlehtml/2025/dt/d5dt01136a | 17
| Diamides of 2,2′-dipyridyl-6,6′-dicarboxylic acid | Diamide of 2,2′-dipyridyl-6,6′-dicarboxylic acid |  |  |  |  | Studied in m-nitrobenzotrifluoride (F-3) diluent with CCD⁻
The primary obstacle to the development of nuclear energy is the management of radioactive waste. To address this issue, the concept of a closed nuclear fuel cycle (CNFC) has been proposed, which includes the recycling and safe disposal of waste. Currently, the reprocessing of spent nuclear fuel (SNF) is based on the PUREX (plutonium–uranium recovery by extraction) process. This process generates liquid high-level radioactive waste (HLW) containing long-lived radionuclides, such as the minor actinides (MA) – neptunium, americium, and curium.1,2 The CNFC involves partitioning HLW to extract the most toxic radionuclides, thereby reducing heat generation and the waste storage duration. One of the key challenges in implementing the CNFC is the separation of Am(III) and Cm(III) from lanthanides(III) (Ln(III)), as these elements exhibit similar chemical properties, have close ionic radii and a stable oxidation state in solution of +3.3–5 Currently, a major research focus is the development of highly selective extractants for actinide(III) isolation from the aqueous raffinate phase of the PUREX process.3,6,7
The promising extractants for solving this problem are N,O-donor ligands, which contain a combination of “hard” (oxygen atom in C[double bond, length as m-dash]O or P[double bond, length as m-dash]O groups) and “soft” (nitrogen) heteroatoms in their structure. According to Pearson's theory, An(III) cations act as softer acids than Ln3+ cations. Therefore, the “soft” atoms in the extractant promote binding with the softer actinide cations. The most widely studied ligands include derivatives of diamides of 2,2′-bipyridine and 1,10-phenanthroline.3–5,7–14 The substituents attached to the amide nitrogen atoms significantly affect the extraction properties of these tetradentate ligands. This factor has been thoroughly examined in numerous studies. | N,O-donor ligands (general class) | Contain hard O donors (C=O, P=O) and soft N donors; binding preference explained by Pearson’s theory | [8 empty] | Promote selectivity for An(III) over Ln(III)
| Diamide derivatives of 2,2′-bipyridine | Tetradentate ligands | [9 empty] | Extraction properties depend on N-substituents
| Diamide derivatives of 1,10-phenanthroline | Tetradentate ligands | [9 empty] | Extraction properties depend on N-substituents
However, although synthetic possibilities are extensive, they have several limitations – the cost of synthesis, chemical reaction yields, and unrefined methods for scaling up production. Therefore, the optimization of synthesis is necessary for each possible modification of the extractant. It is also important to consider the possibilities of radiolysis and structural changes to the extractant during operation. Besides selecting an appropriate extractant, choosing a suitable organic solvent is a crucial step in developing an efficient extraction system because the solvent needs to have high solubility of the ligand, be fire- and explosion-safe, exhibit low volatility, and demonstrate high resistance to radiation. Currently, m-nitrobenzotrifluoride (F-3) (Fig. 1a) is considered one of the most suitable solvents; however, its practical application in large-scale technology remains unresolved.5,7,10,15 Meeting all these requirements makes the development of an efficient extraction system an extremely complex task. Moreover, for an extraction system to be viable in an industrial setting, the equilibrium extraction time must be sufficiently short to allow for process scalability based on laboratory data.
However, if an extraction system meets all technological requirements except for selectivity or efficiency in extracting the target components, the introduction of synergistic additives or the transition to multicomponent systems may provide a viable solution.16–21 A wide range of compounds can serve as additives, though hydrophobic anions are the most commonly employed. For instance, the inclusion of the bis(trifluoromethylsulfonyl)imide (NTf2−) anion in an extraction system significantly enhances extraction efficiency and improves actinide–lanthanide separation.21–27 However, its safety and radiation resistance remain open questions.21,22,28
In this context, chlorinated cobalt dicarbollide (CCD−) emerges as a promising synergistic additive (Fig. 1b).17–20,29–32 From 1996 to 2003, CCD− was used in Russia at the “Mayak” production facility for the extraction of 137Cs and 90Sr from HLW. CCD− is also a key component of the UNEX (UNiversal EXtraction) process, which enables the simultaneous extraction of the most radiotoxic radionuclides, including 137Cs, 90Sr, transuranium elements, and rare earth elements. In combination with polyethylene glycols such as Slovafol-909, CCD− selectively extracts cesium and strontium cations in the CsEx–SrEx process.33,34 Studies have demonstrated that incorporating CCD− into an extraction system containing N,O-donor ligands enhances the ligand's extraction capabilities and significantly improves the separation efficiency of MAs from lanthanides.18–20,29,35 Successfully integrating this type of extractant with a hydrophobic additive may help with decreasing the number of steps of the counter-current extraction in technology for An(III) separation.
Despite these promising results, the exact mechanism by which CCD− influences the extraction of f-elements using N,O-donor ligands remains incompletely understood. Existing studies generally describe CCD− as a hydrophobic anion acting as a counterion, stabilizing the cationic part of the complexes by residing in their outer coordination sphere.17,19,20,29 Other point of view is surface phenomena.35–37 | BiPy-PhEt | Diamide ligand; derivative of 2,2′-dipyridyl-6,6′-dicarboxylic acid with 4-ethylphenyl substituents on N |  |  |  |  | Studied in polar solvent F-3 with CCD⁻ as synergist
| Phen-PhEt | Diamide ligand; derivative of 1,10-phenanthroline-2,9-dicarboxylic acid with 4-ethylphenyl substituents on N |  |  |  |  | Studied in polar solvent F-3 with CCD⁻ as synergist
These findings motivated us to investigate the mechanism of complex formation in “CCD− – metal – N,O-donor extractant” systems in the highly polar solvent F-3 with two types of ligands: N,N′-diethyl-N,N′-bis(4-ethylphenyl)-diamide of 2,2′-dipyridyl-6,6′-dicarboxylic acid (BiPy-PhEt) and N,N-diethyl-N,N-bis(4-ethylphenyl)-diamide of 1,10-phenanthroline-2,9-dicarboxylic acid (Phen-PhEt) (Fig. 1c and d). Understanding these processes will provide deeper insights into the factors responsible for the enhanced extraction performance when using CCD− as a synergistic additive. These data are essential for the further development of highly selective extraction systems to separate trivalent f-elements. | BiPy-PhEt | [5 empty] | Studied in polar solvent F-3 with CCD⁻ as synergist
| Phen-PhEt | [5 empty] | Studied in polar solvent F-3 with CCD⁻ as synergist
2.1.1. Organic compounds. N,N′-Diethyl-N,N′-bis(4-ethylphenyl)-diamide of 2,2′-dipyridyl-6,6′-dicarboxylic acid (BiPy-PhEt)38 and N,N-diethyl-N,N-bis(4-ethylphenyl)-diamide of 1,10-phenanthroline-2,9-dicarboxylic acid (Phen-PhEt)8,39 were prepared, purified, and characterized according to the published methods. The cesium salt of CCD− was obtained from the State Research Institute of Organic Chemistry and Technology (Russia) and used as received without additional purification. Preliminary purity testing of all organic compounds was performed using an NMReady 60 Pro spectrometer. 2.1.2. Diluents. m-Nitrobenzotrifluoride (F-3) (OJSC “PIM-INVEST”, >99%), acetonitrile (ACROS, HPLC grade), acetonitrile-d3 (Sigma-Aldrich, >99.8% atom % D), toluene, chloroform, ethanol (ACROS), and hydrofluoric acid (analytical grade, Chimmed Group). 2.1.3. Salts. Crystalline hydrates of lanthanide nitrates (Sigma-Aldrich, >99.9%) and radionuclides 241Am, 243Am, 244Cm and 152Eu (Company “Isotope”). Aqueous solutions were prepared using deionized water (MilliPore Simplicity) and concentrated nitric acid (analytical grade, Chimmed Group). Caution : 241Am (T1/2 = 432 years; α- and γ-emitter), 243Am (T1/2 = 7400 years; α- and γ-emitter), 244Cm (T1/2 = 18 years; α-emitter) and 152Eu (T1/2 = 13.5 years, β−- and γ-emitter) are strongly radioactive and can pose serious health threats; all radioactive experiments were performed in specialized radiological facilities. | BiPy-PhEt
Phen-PhEt
2.2.1. Solvent extraction. Extraction experiments were performed in 1.5 mL polypropylene Eppendorf tubes. The organic phase (0.5 mL) and the aqueous phase (0.5 mL) were intensively mixed with a vortex-shaker in a thermostat (T = 298 ± 1 K). After that, the samples were centrifuged (3 min, 10[thin space (1/6-em)]000 rpm), and aliquots of 0.4 mL were taken for further analysis. The content of 241Am (Eγ = 59.5 keV) and 152Eu (Eγ = 121.8 keV) was determined by γ-spectrometry (ORTEC DSPec50 radiometric complex with a coaxial gamma detector; Ametek, USA). The radionuclide contents in the initial aqueous phase were ∼1500 and ∼2500 Bq mL−1 for 241Am and 152Eu, respectively.
The content of 241Am (Eα = 5637 keV), 243Am (Eα = 5438.2 keV), and 244Cm (Eα = 5901.6 keV) was determined using an α-spectrometer model 7401 with a silicon detector (Canberra Ind.). To the collected aliquot of the aqueous phase (0.4 mL), 100 μL of 0.1 mol L−1 cerium solution and 3 mL of concentrated hydrofluoric acid were added. The resulting mixture was shaken and left to settle. The prepared sample was filtered (using a Resolve 0.1 μm filter, 25 mm diameter) with a solid-phase extraction (SPE) manifold. Using tweezers, the filter was removed and placed on a Petri dish. The obtained thin-layer sample was air-dried. The radionuclide contents in the initial aqueous phase were ∼1500 Bq mL−1 for 241Am and 243Am and ∼2500 Bq mL−1 for 244Cm.
Quantitative determination of lanthanides in the initial aqueous phase (C0) and after extraction (C) was carried out by ICP-MS (Analytik Jena PlasmaQuant MS Elite). The distribution ratio D is equal to the ratio of the element concentrations (or count rates) in the organic (difference between initial and final solutions) and aqueous phases, respectively. The separation factor SF(M1/M2) equals the ratio of the distribution ratios of two elements.
2.2.2. Microfluidic extraction. The general procedure for microfluidic extraction and determination of rate constants is described in detail in ref. 11. Additionally, during phase collection, the collection tube was cooled to 255 K in a mixture of ice and NH4Cl to minimize mass transfer outside the capillary.
2.2.3. UV-Visible titration. The spectra were recorded at 293.0 ± 0.1 K in the wavelength range of 200–500 nm using a spectrophotometer (Shimadzu UV 1900i) equipped with a thermostatic attachment (Shimadzu TCC-100). Quartz cuvettes with an optical path length of 10 mm were utilized. Working solutions of the metal Eu(III) and ligand L were prepared by dissolving the suspension in a acetonitrile, each with concentrations of 10−5 mol L−1 and 10−4 mol L−1, respectively. For the titration, 2 mL of the working solution of the extractant was used, and 10 μL of the metal cation working solution was added incrementally until the change in the appearance of the absorption spectrum ceased. The titration was repeated three times to confirm the reproducibility of the results. The data obtained during spectrophotometric titration were processed using the HypSpec program.40
2.2.4. Raman spectroscopy and 11B-NMR method. Pure solid compounds were analyzed by Raman spectroscopy. In addition, the solutions of organic phases before and after the contact of nitric acid or stable Eu(III) saturating solutions were prepared. Raman spectroscopy studies were performed using a microscope (“Enspectr”, Russia) using a semiconductor diode (532 nm, 160 mW) in a spectral range 130–4000 cm−1. The Raman microscope was calibrated with a monocrystalline silicon wafer as a standard. All Raman spectra were recorded using a 20× objective. The size of the laser spot on the object was 5 μm. The laser specific power was set to 12 mW, while the accumulation time was 5 s with ten accumulations. The 11B NMR spectra were recorded with a Bruker AVANCE-600 MHz spectrometer at 298.0 ± 0.1 K using 5 mm probe tubes with the Na2B4O7 as the reference. The obtained spectra were processed using Bruker TopSpin software. The Lorentz function was used for peak deconvolution.
2.2.5. X-Ray diffraction method. The complex substances of f-elements with the extractant were prepared by mixing the solutions of the components in F-3, dried acetonitrile, chloroform, toluene, ethanol or their mixtures. The ratios of components corresponded to the stoichiometry of the expected complexes. The crystal structures of these substances were obtained by slow isothermal evaporation of the organic diluent.
Crystallographic data for CsCCD were collected on a Bruker D8 Venture diffractometer using graphite-monochromatized CuKα radiation (λ = 1.54178 Å) in ω-scan (Fig. S1†). Crystallographic data for [Eu(Phen-PhEt)](NO3)3, [Eu(Phen-PhEt)(H2O)5](ClO4)3 and [Nd(BiPy-PhEt)](ClO4)3 were collected on a Bruker D8 Venture diffractometer using graphite-monochromatized MoKα radiation (λ = 0.71073 Å) in ω-scan mode. Crystallographic data for [Nd(BiPy-PhEt)2(H2O)2]3+ were collected on a Bruker Smart Photon II diffractometer using graphite-monochromatized MoKα radiation (λ = 0.71073 Å) in ω-scan mode. The operating temperature was 100 or 150 K. The experiments were processed using the SAINT V8.38A software (Bruker 2018). Absorption correction based on measurements of equivalent reflections was applied (SADABS-2016/2, Bruker 2016/2). The structures were solved by direct methods (SHELXT 2018/2)41 and refined by full-matrix least-squares on F2 with anisotropic thermal parameters for all non-hydrogen atoms (SHELXL 2018/3).42 Hydrogen atoms were placed in calculated positions and refined using a riding model. In [Eu(Phen-PhEt)(H2O)5](ClO4)3 to account for the contribution of highly disordered chloroform molecules to the structure factors, the PLATON SQUEEZE procedure was used.43 For molecular graphics, Olex2 1.5 was used.44 All crystallographic data are presented in the ESI (Tables S1 and S2†). | Phen-PhEt
BiPy-PhEt
3.1.1. Kinetics and microfluidic extraction. The addition of components into the extraction system can affect not only the thermodynamics of complex formation but also the kinetics of the process. Previous studies have shown that the addition of chlorinated cobalt dicarbollide (CCD−) to extraction systems based on 2,6-pyridinedicarboxamide derivatives influences not only the extraction and separation parameters of f-elements but also the rate at which equilibrium is established.16,20,45 It is also important to note that the time required to reach equilibrium depends on the pre-contact time of CCD− with the ligand in the organic phase.
One can see that the addition of CCD− to the extraction system increases the time required to reach extraction equilibrium. In extraction systems without CCD−, equilibrium is achieved in less than 5 minutes.8,38,39 However, upon the addition of CCD−, the equilibrium time increases to 15 minutes for BiPy-PhEt and up to 30 minutes for Phen-PhEt (Fig. S2†). The ligand-to-synergistic additive ratio for the kinetic experiments was selected based on previous studies.9,20,29 | BiPy-PhEt |  |  |  | Equilibrium time increases from <5 min (no CCD⁻) to 15 min with CCD⁻
| Phen-PhEt |  |  |  | Equilibrium time increases from <5 min (no CCD⁻) to 30 min with CCD⁻
Additionally, in the case of BiPy-PhEt, the extraction parameters also depend on the pre-contact time of CCD− with the ligand in the organic phase. After prolonged contact, the distribution ratios of f-elements are higher compared to those obtained using a freshly prepared solution. However, the separation factor for the Am(III)/Eu(III) pair remains the same for both solutions. A similar phenomenon was previously observed for 2,6-pyridinedicarboxamide derivatives in combination with CCD−.45 In contrast, no such effect was observed for Phen-PhEt. In all next experiments, a ligand–CCD organic solution after prolonged contact with the components was used. | BiPy-PhEt | [8 empty] | Higher distribution ratios of f-elements after prolonged ligand–CCD contact | Separation factor (Am/Eu) unchanged | Extraction efficiency depends on pre-contact time between CCD⁻ and ligand
| Phen-PhEt | [10 empty] | No dependence on pre-contact time observed
The “test-tube” kinetic data are only qualitative and do not allow for quantitative characterization of the process rate. This is due to the unknown and variable area of the interface, which does not allow the application of kinetic or diffusion equations to describe the system.46 To quantitatively characterize the extraction kinetics, the most convenient method of microfluidic extraction was chosen, the basic principles of which were described earlier.11
Using the microfluidic extraction method, the systems with the BiPy-PhEt ligand and the BiPy-PhEt + CCD− system were compared to show the effect of CCD− addition on the extraction rate of the Am(III)/Eu(III) pair. The Phen-PhEt system has not been studied due to the long time required to reach extraction equilibrium in the presence of CCD− in the system – the small contact area between the phases and the short droplet contact time will not allow for an objective evaluation of the mass transfer constants. For interpreting, we employed the equation for a first-order reaction for the kinetic mode of extraction. A full description is presented in the ESI (section S2.1†). | BiPy-PhEt
| Phen-PhEt |  |  |  | Long time required to reach extraction equilibrium in presence of CCD⁻; not studied under microfluidic conditions
The process rate for systems with CCD− turns out to be lower than for systems with the BiPy-PhEt ligand only (Table 1 and Fig. S3 and S4†). The increase in the time to reach extraction equilibrium may be associated with the preorganization of the ligand into a more effective conformation or a change in the complexation mechanism in the presence of the synergistic additive. As we observe (section 3.1.2), in the presence of the synergistic additive, the extraction parameters of the system change – the distribution ratios of f-elements increase at a certain ratio of the ligand to the additive. | BiPy-PhEt |  |  |  | Slower extraction kinetics with CCD⁻; longer time to reach equilibrium, possibly due to ligand preorganization or mechanism change | [6 empty] | Distribution ratios of f-elements depend on ligand–additive ratio
Table 1 241Am(III) and 152Eu(III) interfacial mass transfer rate data. kobs corresponds to the slope of the dependence of −ln(1 − Corg/Ceq) on t. The errors are obtained from the values of the standard deviation when performing the linear approximation. kao and koa are the forward and backward interfacial mass transfer rate constants, respectively. kobs = A/V (kao + koa). t1/2 is the half time of the overall mass transfer reaction
3.1.2. Optimal parameters for the separation of Am(III)/Eu(III). To determine the optimal ligand-to-synergistic additive ratio, a concentration screening of the additive in the system was performed (Fig. 2). It was shown that for phenanthroline-based extractants, the optimal ratio is 1[thin space (1/6-em)]:[thin space (1/6-em)]1 (ligand[thin space (1/6-em)]:[thin space (1/6-em)]CCD−), while for bipyridine-based extractants, it is 2[thin space (1/6-em)]:[thin space (1/6-em)]1 (ligand[thin space (1/6-em)]:[thin space (1/6-em)]CCD−). Previous studies9,20,29 have investigated various derivatives of N,O-donor ligands based on phenanthroline and bipyridine, and the ligand-to-additive ratios obtained in those studies correlate with the results obtained in this work. This suggests that the optimal ligand-to-additive ratio depends on the heterocyclic core used as the ligand backbone and does not depend on the attached functional groups or modifications of the extractant. | Phenanthroline-based extractants | Optimal ligand : CCD⁻ ratio = 1 : 1; determined by heterocyclic core rather than attached groups
| Bipyridine-based extractants | Optimal ligand : CCD⁻ ratio = 2 : 1; determined by heterocyclic core rather than attached groups
The introduction of a synergistic additive enhances the efficiency of Am(III)/Eu(III) separation, increasing SF(Am/Eu) by factors of 2 and 3 in the cases of Phen-PhEt and BiPy-PhEt, respectively. Notably, for bipyridine-based ligands, the effect of the additive is more pronounced, which is likely due to the more “flexible” structure of the bipyridine core compared to the phenanthroline core. It should also be noted that the decrease in extraction parameters with increasing additive concentration (Fig. 2) in the organic phase may be associated with an increase in the concentration of H3O+ in the organic phase. To fully understand the processes occurring in the extraction systems, the next step was to study the effect of nitric acid concentration on the extraction and separation parameters at the optimal ligand-to-synergistic additive ratio. | Phen-PhEt | [9 empty] | SF(Am/Eu) increased by factors of 2 by CCD⁻ addition | Extraction parameters decrease with higher CCD⁻ concentration, possibly due to increased [H₃O⁺]
| BiPy-PhEt | More flexible bipyridine core structure enhances synergistic effect | [8 empty] | SF(Am/Eu) increased by factors of 3 by CCD⁻ addition | Extraction parameters decrease with higher CCD⁻ concentration, possibly due to increased [H₃O⁺]
3.1.3. The effect of nitric acid concentration on the separation parameters of Am(III)/Eu(III). To investigate the potential application of these extraction systems for the fractionation of HLW and to determine the role of H3O+ in extraction parameters, the dependence of the distribution ratios of 241Am(III) and 152Eu(III) on the nitric acid concentration in the equilibrium aqueous phase was analyzed.49 As shown in Fig. 3, in extraction systems without CCD−, a maximum in the distribution ratios of Am(III) and Eu(III) is observed at nitric acid concentrations of 2 mol L−1 and 3 mol L−1, respectively, for the Phen-PhEt ligand. However, the separation factor decreases as the acid concentration increases. In contrast, for the bipyridine ligand, the acid concentration in the aqueous phase and the extraction parameters change in a correlated manner. | Phen-PhEt | [9 empty] | SF decreases as acid concentration increases | D(Am) max at 2 M HNO₃; D(Eu) max at 3 M HNO₃; extraction depends on acid concentration
| BiPy-PhEt | [10 empty] | Extraction parameters increase with acid concentration; correlated change observed
In the presence of CCD− in the extraction system, both the extraction efficiency and separation decrease with increasing acidity, regardless of the ligand type used. This phenomenon can be attributed to the fact that CCD−, as a large hydrophobic anion, exchanges cesium for protons from the aqueous phase, thereby increasing the H3O+ concentration in the organic phase.50 Using the ICP-MS method, it was shown that over the time required to reach extraction equilibrium, 90% of cesium transfers into the aqueous phase (Table S3†). One might assume that this exchange occurs with the f-element; however, CCD− alone, without a ligand, does not extract these metals. This leaves only one possible assumption: Cs+ is exchanged for H3O+, which initially enhances ligand selectivity (first protonation) but then reduces it upon protonation of the remaining three ligand centers. The study demonstrated that protonation has the most significant impact on the extraction parameters for bipyridine-based ligands.11 Additionally, this effect may be associated with the formation of the ion pair [LHn]n+(CCD−)n (L – ligand, n = 1–4), which suppresses the extraction of f-elements. This also explains why the extraction parameters in the presence of an excess of CCD− are lower than in systems where only the ligand is used without additives. | Phen-PhEt | Protonation of ligand centers affects selectivity; possible ion-pair [LHₙ]ⁿ⁺(CCD⁻)ₙ formation | [9 empty] | Extraction efficiency and separation decrease with increasing acidity (CCD⁻–H₃O⁺ exchange mechanism)
| BiPy-PhEt | Protonation strongly impacts bipyridine ligands; possible ion-pair [LHₙ]ⁿ⁺(CCD⁻)ₙ formation | [9 empty] | Extraction efficiency and separation decrease with increasing acidity (CCD⁻–H₃O⁺ exchange mechanism)
3.1.4. Separation of Am(III) and lanthanides(III) under optimal conditions. The extraction parameters were studied both without a synergistic additive and in the presence of CCD− (at the optimal L[thin space (1/6-em)]:[thin space (1/6-em)]CCD− ratio) for lanthanides(III) excluding Pm (Fig. 4). For the bipyridine-based ligand, the addition of CCD− leads to an increase in the distribution ratios of both Am(III) and lanthanides(III). However, this is accompanied by a significant increase in the separation factors between Am(III) and lanthanides(III), from 2–5 without CCD− to 25–40 with CCD− (Table S4†). It is also noteworthy that this effect is more pronounced for the heavier lanthanides(III) than for the lighter ones. Fig. 4 D(Ln) for pure ligand and with CCD− addition in F-3: (a) BiPy-PhEtC(L) = 0.05 mol L−1; (b) Phen-PhEtC(L) = 0.025 mol L−1. Aqueous phase: 3 mol L−1 HNO3 with 1 mmol L−1 Ln(III). T = 298 ± 1 K [n = 3, ICP-MS measurement conditions: number of scans = 10; replicates by sample = 10; SD < 2%]. | BiPy-PhEt | [8 empty] | Distribution ratios (D) of Am(III) and Ln(III) significantly increase upon CCD⁻ addition (greater extraction efficiency than system without additive) | SF(Am/Ln) increases from 2–5 to 25–40 with CCD⁻ addition | Effect more pronounced for heavier Ln(III)
Phen-PhEt
In the case of the phenanthroline-based ligand, the addition of CCD− increases the distribution ratios of Am(III) while decreasing those of La(III) and Ce(III). Without CCD−, phenanthroline-based diamides with alkyl–aryl substituents preferentially extract light lanthanides(III), which limits their applicability for Am(III)/Ln(III) separation. However, in this case, the addition of CCD− enhances the separation factors specifically for Am(III) and light lanthanides(III). The extraction efficiency of lanthanides(III) beyond Pr(III) improves in the presence of the additive. | Phenanthroline-based ligand | [8 empty] | D(Am) increases; D(La, Ce) decreases; extraction efficiency for Ln > Pr improves with CCD⁻ addition | SF(Am/light Ln) enhanced with CCD⁻ | Without CCD⁻, ligand preferentially extracts light Ln; CCD⁻ alters selectivity toward Am and heavier Ln
An important aspect is the improvement in the separation efficiency of Am(III) and lanthanides(III) upon the introduction of a synergistic additive, due to the significant increase in D(Am) compared to the change of D(Ln). In Fig. 5 (Table S5†) the ratios of SF(Am/Ln) for the extraction system with synergistic addition to without it are presented. As shown, in the presence of CCD− in the organic phase, the effect of the additive decreases from the beginning to the end of the lanthanide(III) series. For BiPy-PhEt, it varies from 16.5 to 6.9, while for Phen-PhEt, it decreases from 3.6 to 1.0. | BiPy-PhEt | [8 empty] | D(Am) increases more strongly than D(Ln) in the presence of CCD⁻ | SF(Am/Ln) ratio with versus without CCD⁻ decreases from 16.5 to 6.9 across the lanthanide series | Additive effect decreases along the lanthanide series from lighter to heavier elements
| Phen-PhEt | [8 empty] | D(Am) increases more strongly than D(Ln) in the presence of CCD⁻ | SF(Am/Ln) ratio with versus without CCD⁻ decreases from 3.6 to 1.0 across the lanthanide series | Additive effect decreases along the lanthanide series from lighter to heavier elements
3.1.5. Separation of Am(III)/Cm(III). An important task, alongside the separation of minor actinides (MAs) from lanthanides (Ln(III)), is the selective separation of americium(III) and curium(III). The purification of americium from curium is a critical challenge in the nuclear industry, given the potential application of americium as a fuel component in fast neutron reactors. The incorporation of 242,244Cm into the closed nuclear fuel cycle is problematic due to its high neutron emission. For this reason, the presence of curium complicates both the fabrication and operation of the fuel. Moreover, 244Cm serves as a precursor for the production of 252Cf, a radionuclide used as a neutron source in nuclear medicine.1,51 The exclusion of the americium oxidation stage is also an important aspect, as other components are present in the system in addition to this element.52
The extraction parameters for the studied ligands, both with and without CCD− in the organic phase, were determined (Table 2). It was observed that in all cases, the presence of the hydrophobic anion increases the distribution ratio D(Me), where Me – Am(III) and Cm(III). However, the separation factor SF(Am/Cm) remains nearly unchanged. Table 2 D(Am), D(Cm) for the pure ligand and with CCD− addition in F-3: (a) Phen-PhEtC(L) = 0.005 mol L−1 and (b) BiPy-PhEtC(L) = 0.05 mol L−1. Aqueous phase: 3 mol L−1 HNO3. T = 298 ± 1 K [n = 3, quantity measurement of every sample = 10; SD < 5%] | Phen-PhEt | [8 empty] | D(Am) and D(Cm) both increase in presence of CCD⁻ | SF(Am/Cm) remains nearly unchanged
| BiPy-PhEt | [8 empty] | D(Am) and D(Cm) both increase in presence of CCD⁻ | SF(Am/Cm) remains nearly unchanged
Thus, the studied hydrophobic anion enhances the extraction efficiency of actinides from nitric acid solutions but does not alter the selectivity of the used extractants, BiPy-PhEt and Phen-PhEt, for the Am(III)/Cm(III) pair. | BiPy-PhEt | [8 empty] | Extraction efficiency enhanced in presence of hydrophobic anion | Selectivity for Am/Cm unchanged
| Phen-PhEt | [8 empty] | Extraction efficiency enhanced in presence of hydrophobic anion | Selectivity for Am/Cm unchanged
3.2.1. Solvation numbers of f-elements under optimal conditions. To determine the composition of the extracted complexes, the solvation numbers (SN) of Am(III) and Eu(III) were determined using the equilibrium shift method. A detailed derivation of the equations is provided in the ESI.† It can be observed from the solvation numbers in the studied systems that the presence of a synergistic additive leads to an increase in solvation numbers (Table 3). For systems with a synergistic additive, the solvation numbers are approximately 2, which suggests that in the organic phase, metals are present in the form of MeL2(NO3)2CCD and MeL2(NO3)CCD2 in the case of BiPy-PhEt and Phen-PhEt, respectively (L – ligand). Table 3 Solvation numbers for extraction systems based on BiPy-PhEt or Phen-PhEt ligands and their combination with CCD−. Organic phase: solvent – F-3; C(BiPy-PhEt) = 0.001–0.015 mol L−1; C(Phen-PhEt) = 0.001–0.025 mol L−1; BiPy-PhEt[thin space (1/6-em)]:[thin space (1/6-em)]CCD− = 2[thin space (1/6-em)]:[thin space (1/6-em)]1; Phen-PhEt[thin space (1/6-em)]:[thin space (1/6-em)]CCD− = 1[thin space (1/6-em)]:[thin space (1/6-em)]1. Aqueous phase: 152Eu(III); 241Am(III) in 3 mol L−1 HNO3 | BiPy-PhEt | Complex composition MeL₂(NO₃)₂CCD indicated by solvation number ≈ 2 in presence of CCD⁻
| Phen-PhEt | Complex composition MeL₂(NO₃)CCD₂ indicated by solvation number ≈ 2 in presence of CCD⁻
When considering the solvation numbers across the lanthanide series, this trend remains consistent – solvation numbers in systems with the additive are higher compared to those using only the organic phase with the ligand (Table 4). It is also noteworthy that the effect is more pronounced in the case of the BiPy-PhEt ligand. Additionally, solvation numbers decrease from La(III) to Lu(III). Table 4 Solvation numbers for extraction systems based on BiPy-PhEt or Phen-PhEt ligands and their combinations with CCD−. Organic phase: solvent – F-3; C(BiPy-PhEt) = C(Phen-PhEt) 0.005–0.05 mol L−1; BiPy-PhEt[thin space (1/6-em)]:[thin space (1/6-em)]CCD− = 2[thin space (1/6-em)]:[thin space (1/6-em)]1; Phen-PhEt[thin space (1/6-em)]:[thin space (1/6-em)]CCD− = 1[thin space (1/6-em)]:[thin space (1/6-em)]1. Aqueous phase: lanthanide(III) (without Pm) solution was 1 μmol L−1 in 3 mol L−1 HNO3 | BiPy-PhEt | Solvation numbers higher with CCD⁻ than ligand alone; more pronounced effect for BiPy-PhEt; solvation number decreases from La(III) to Lu(III)
| Phen-PhEt | Solvation numbers higher with CCD⁻ than ligand alone; solvation number decreases from La(III) to Lu(III)
The obtained data can be interpreted as a change in the stoichiometry of the extracted complexes or in the ratio of complex species present in the organic phase. However, the equilibrium shift method used in this study may not be entirely suitable for describing these changes, as this mathematical model does not account for the possible presence of two or more types of complexes, the presence of several metals or other competing processes occurring in the systems.
Based on the obtained solvation numbers for Am(III) and Ln(III), the first hypothesis regarding the extraction mechanism is the potential stabilization of the ML(NO3)2+ and ML2(NO3)2+ cations by the hydrophobic anion CCD−. This assumption is based on the fact that CCD− does not possess coordination centers and, therefore, cannot participate in complex formation through direct bonding (sections 3.3.3–3.3.5). Being located in the outer coordination sphere, carrying a negative charge, and having a large size, the CCD− anion stabilizes the cationic species until the complex ML(NO3)3 and ML2(NO3)3 is fully formed by coordinating an additional nitrate ion to the metal center or incorporating water molecules into the complex structure. A more detailed discussion of the proposed mechanism is provided in the following sections.
The increase and maximum observed in Fig. 2 for D(Me), SF(Am/Eu), and the changes in the solvation numbers (Tables 3 and 4) may be associated with the preferential formation of complexes with two ligands per f-element, as an increase in the number of ligands in the complex enhances its selectivity for actinides.
3.2.2. Back-extraction. The process of back-extraction is an important part of the technological process, and for studying this, the organic phases after extraction were contacted with a pure 3 mol L−1 nitric acid solution. The results for trace amounts are presented in Table 5. It can be observed that when CCD− is present in the organic phase, f-elements are more strongly retained. Table 5 D(Me) for back-extraction in different extraction systems. Aqueous phase content for extraction: indicator amounts of 241Am(III) and 152Eu(III) in 3 mol L−1 HNO3. Aqueous phase content for back-extraction: 3 mol L−1 HNO3. C(BiPy-PhEt) = 0.05 mol L−1; C(Phen-PhEt) = 0.005 mol L−1; BiPy-PhEt[thin space (1/6-em)]:[thin space (1/6-em)]CCD− = 2[thin space (1/6-em)]:[thin space (1/6-em)]1; Phen-PhEt[thin space (1/6-em)]:[thin space (1/6-em)]CCD− = 1[thin space (1/6-em)]:[thin space (1/6-em)]1. T = 298 ± 1 K (P = 0.95; n = 3; SD < 10% for D) | BiPy-PhEt | f-elements more strongly retained in organic phase when CCD⁻ present during back-extraction
| Phen-PhEt | f-elements more strongly retained in organic phase when CCD⁻ present during back-extraction
Another important parameter is the phase stability of the extraction system (Table 6). To evaluate this parameter, the organic phases were contacted with a solution containing a tenfold excess of Eu(III) (relative to the ligand). In the case of ligands without a synergistic additive, precipitates formed, and in the case of Phen-PhEt, a crystalline precipitate was observed (section 3.2.6, Fig. 14). Notably, when CCD− was added to the system, no precipitates formed. Thus, it can be concluded that, in addition to stronger metal binding in the organic phase, the additive also affects the phase stability of the system, enhancing it. Table 6 D(Eu) for extraction in different extraction systems. Aqueous phase content for extraction: 0.45 mol L−1 stable Eu(III) with 152Eu(III) in 3 mol L−1 HNO3. C(BiPy-PhEt) = C(Phen-PhEt) = 0.05 mol L−1. T = 298 ± 1 K. (P = 0.95; n = 3; SD < 15%) | BiPy-PhEt | Stronger metal binding in organic phase in presence of CCD⁻ | [6 empty] | No precipitate forms when CCD⁻ is added; phase stability enhanced
| Phen-PhEt | Stronger metal binding in organic phase in presence of CCD⁻ | [6 empty] | Crystalline precipitate forms without CCD⁻; no precipitate forms when CCD⁻ is added; phase stability enhanced
3.2.3. 11B-NMR spectroscopy. To clarify the positions of chlorine atoms in CCD−, a single crystal of this compound was obtained. This compound crystallizes as a cesium salt and includes coordinated toluene molecules. The cesium centers are linked by CsCCD molecules into polymeric chains, and the coordination sphere of the metal is completed by interactions with the π-systems of two toluene molecules (Fig. 6). The CsCCD molecule itself consists of two boron icosahedra linked by a cobalt atom, and the chlorine atoms are involved in the coordination of cesium. The polymeric chains of the CsCCD complex are packed to produce alternating boron and cesium-chloride regions in the crystal (Fig. S1†).
After confirming the structure by XRD method, to test the hypothesis of CCD− interaction with the protonated ligand, 11B-NMR spectroscopy was used for observing boron atoms. If CCD− forms complex compounds with the ligand molecule, the chemical shifts should change. To determine the influence of H3O+ on the processes occurring in the extraction systems, the signal positions in the spectra were analyzed for the following solutions: CCD−, ligands with CCD− at the optimal ratio after contact with aqueous solutions containing 0.5, 3, and 6 mol L−1 nitric acid. To establish the role of the metal, organic phase solutions of the same composition were studied after contact with saturated solutions of La(III), Eu(III), and Nd(III) in 3 mol L−1 nitric acid (C(Ln) = 100 g L−1). | BiPy-PhEt | [5 empty] | Studies conducted after contact with aqueous nitric acid solutions (0.5–6 M) and with saturated Ln(III) solutions (La, Eu, Nd) to assess CCD⁻ interaction
| Phen-PhEt | [5 empty] | Studies conducted after contact with aqueous nitric acid solutions (0.5–6 M) and with saturated Ln(III) solutions (La, Eu, Nd) to assess CCD⁻ interaction
The spectra of all samples include similar groups of broad multiplets located in the ranges of 9–13, 5 to −10, −15 to −22, and −22 to −27 ppm, due to 1,2JBB and 1,2JHB coupling constants. The 1H decoupling experiment shows the collapse of BH multiplet systems (Fig. 7) in the low-field region of the spectra. In the high-field region, two non-equivalent boron atom signals can be observed, avoiding B–H coupling and corresponding to B–Cl groups (8, 9 and 12). The obtained spectra are near to those previously recorded for similar compounds.53 The 11B–11B{1H} COSY experiment supports the assignment of signals (Fig. S6†). | BiPy-PhEt | [5 empty] | Spectra recorded at 0.5–6 M nitric acid; weak chemical shift change (~0.05 ppm); integral intensity ratios depend on acidity
| Phen-PhEt | [5 empty] | Spectra recorded at 0.5–6 M nitric acid; weak chemical shift change (~0.05 ppm); integral intensity ratios depend on acidity
Fig. 8 Dependence of the chemical shift of the B(10) signal on the concentration of HNO3 for the organic solutions after contact with aqueous phases. (a) CCD−; (b) CCD− + BiPy-PhEt; (c) CCD− + Phen-PhEt. C(CCD−) = 0.025 mol L−1. | BiPy-PhEt | [5 empty] | Studied across varying HNO3 concentrations; CCD⁻ present at 0.025 mol L⁻¹
| Phen-PhEt | [5 empty] | Studied across varying HNO3 concentrations; CCD⁻ present at 0.025 mol L⁻¹
The signals of boron atoms demonstrate low acid sensitivity, but the addition of the ligand made them more sensitive. As the concentration of acid in contact with the CCD− solution increases, the chemical shift of the B(10) atom (as a representative example) diminishes. The addition of both ligands causes the same effect. This can be explained by the protonation of the organic pyridine-type ligand and so forming the close ionic pair with the CCD− anion to a greater extent than with solvated nitric acid. Surprising the different ligand[thin space (1/6-em)]:[thin space (1/6-em)]CCD− ratios lead to the same slope in the chemical shift vs. acidity line, expecting the formation of the same type of ionic pairs for both ligands. As CCD− is a monocharged anion, the cation (Cs+ or solvated proton in the form of H[CCD]) can form one type of salt with expecting composition of 1-to-1 cation[thin space (1/6-em)]:[thin space (1/6-em)]CCD−. |  | Formation of ionic pairs between protonated ligand and CCD⁻; low acid sensitivity enhanced by ligand addition; 1:1 cation–CCD⁻ association expected
Significant signal shifts are observed only when metals are added to the system (Fig. 9 and Table S7†). Moreover, a uniform shift occurs after contact with solutions containing Nd(III) and Eu(III) (both paramagnetic), suggesting that all boron atoms in CCD− are influenced by the metal's magnetic field, causing the observed shift. This effect is not seen for La(III), as it is diamagnetic. Due to the CCD− does not extract the f-elements without a ligand, it can be assumed that CCD− remains in the outer coordination sphere and does not participate directly in complex formation.
Fig. 9 11B chemical shifts of peaks with numeration in spectra of organic solutions after contact with 3 mol L−1 HNO3 and f-elements addition. (a) CCD− + BiPy-PhEt (1[thin space (1/6-em)]:[thin space (1/6-em)]2); (b) CCD− + Phen-PhEt (1[thin space (1/6-em)]:[thin space (1/6-em)]1). C(CCD−) = 0.025 mol L−1. | BiPy-PhEt
Phen-PhEt
3.2.4. Raman spectroscopy. Additionally, to determine the role of CCD− in complex formation, Raman scattering spectra were recorded for solid compounds and solutions in F-3 of various compositions after contact with nitric acid solutions and a saturated Eu(III) solution in nitric acid. The full spectra are presented in Fig. S7–S9.†
The spectrum of solid CCD− does not exhibit a large number of vibrational modes—the main vibrational mode is observed in the 170–220 cm−1 range (Fig. S7†). When CCD− is dissolved in F-3, this mode does not shift, although its intensity changes slightly. Most importantly, it has minimal overlap with the vibrational modes of the ligands, and F-3. Another key observation is that, across all systems, regardless of the ligand used or the aqueous phase composition for the preliminary contact with the organic phase, this vibrational mode remains unchanged (Fig. 10, light blue area). This suggests that CCD− does not participate in complex formation and may act only as an outer-sphere anion. One more interesting aspect is the analysis of the 2000–3000 cm−1 range for organic phases that have been in contact with Eu(III)-containing solutions. In organic phases containing only CCD−, no metal vibrational modes are observed in this region, which correlates with the fact that this additive alone does not extract f-elements. When only the ligand is present, the spectral shape remains similar, but the signal intensities differ (Fig. 11a). This variation in intensity is due to differences in Eu(III) content in the organic phase. In the presence of both the ligand and CCD− in the organic phase, Eu(III) vibrational modes appear identical but with different intensities (Fig. 11b). However, the spectral shapes of the systems with and without CCD− differ. This can be interpreted as an indication that the presence of CCD− alters the structure of the complex in the organic phase and that the resulting complexes are independent of the nature of the extractant.
Fig. 10 Raman spectra for different organic solutions after contact with the aqueous phases. (a) For BiPy-PhEt; CCD− + BiPy-PhEt (1[thin space (1/6-em)]:[thin space (1/6-em)]2); (b) for Phen-PhEt; CCD− + Phen-PhEt (1[thin space (1/6-em)]:[thin space (1/6-em)]1). C(ligand) = 0.05 mol L−1; C(Eu(III)) = 0.5 mol L−1; C(HNO3)3 = 3 mol L−1; violet area – vibrational mode of F-3; light blue area – vibrational mode of CCD−. | BiPy-PhEt | [6 empty] | Raman spectra show distinct F-3 and CCD⁻ vibrational bands after aqueous contact
| Phen-PhEt | [6 empty] | Raman spectra show distinct F-3 and CCD⁻ vibrational bands after aqueous contact
Fig. 11 Raman spectra for different organic solutions after contact with Eu(III) solution in HNO3. (a) For BiPy-PhEt; CCD− + BiPy-PhEt (1[thin space (1/6-em)]:[thin space (1/6-em)]2); (b) for Phen-PhEt; CCD− + Phen-PhEt (1[thin space (1/6-em)]:[thin space (1/6-em)]1). C(ligand) = 0.05 mol L−1; C(Eu(III)) = 0.5 mol L−1; C(HNO3)3 = 3 mol L−1. | BiPy-PhEt | [6 empty] | Raman spectra recorded after Eu(III) contact show characteristic vibrational bands for ligand + CCD⁻ system
| Phen-PhEt | [6 empty] | Raman spectra recorded after Eu(III) contact show characteristic vibrational bands for ligand + CCD⁻ system
3.2.5. UV-vis spectrophotometry. The absence of bond formation between the CCD− molecule and the ligand was also confirmed using spectrophotometry. As seen in Fig. S10,† the sum of the spectra of the ligand and CCD− matches exactly with the spectrum of their mixture. These spectra are additive. However, supramolecular interactions between these molecules cannot be ruled out.
It is also noteworthy that the spectra of the ligand and CCD− overlap, which presents certain challenges for spectrophotometric titration. However, knowing that the spectrum of CCD− does not change upon contact with the ligand and that CCD− does not extract metals, these systems can be considered as those containing only the ligand and the metal. Spectrophotometric titrations of the extraction systems with and without CCD− were conducted. The obtained constants are presented in Table 7, while the titration curves and absorption spectra of the systems are shown in Fig. S10 and S11.†
Table 7 Stability constants for extraction systems based on BiPy-PhEt or Phen-PhEt ligands and their combination with CCD− for Eu(III) | BiPy-PhEt
Phen-PhEt
The obtained constants have similar values, and based on this, it can be concluded that CCD− does not change the stoichiometry of the complex in acetonitrile. This can be explained by the more favorable binding of this metal with the coordinating nitrate anion. Consequently, CCD−does not directly participate in the complex formation processes.
3.2.6. X-ray diffraction method. We attempted to obtain various structures of complexes with CCD− as a component; however, in all cases, the samples either vitrified or only the CCD structure was obtained. For this reason, we decided to replace CCD− with the perchlorate anion, which is also hydrophobic and was long considered non-complexing. However, in these studies, this anion participates in the coordination of the f-element with the ligand and facilitates the formation of 2[thin space (1/6-em)]:[thin space (1/6-em)]1 complexes (ligand[thin space (1/6-em)]:[thin space (1/6-em)]metal).54,55 In all cases where the nitrate anion was present in the system, the crystalline structure ML(NO3)3 was obtained.
Complexes of f-elements with Phen-PhEt. The europium complex with Phen-PhEt was obtained as a cocrystal with F-3 after saturation of the organic phase by the f-element (Fig. 12). The solvent molecule has no specific interactions with the main molecule and is therefore disordered. The complex itself has a typical structure and composition observed also for neodymium and gadolinium complexes with this ligand.8 Similar to them, the europium complex is formed by one phenanthroline-based ligand and three nitrate groups. The metal is located in the phenanthroline plane. The O2 atom deviates more from the plane than the O1 atom (0.562(5) and 0.075(5) Å). | Phen-PhEt | Eu(III) complex formed with one ligand and three nitrate groups; metal located in phenanthroline plane | [5 empty] | Cocrystal with F-3 solvent; solvent molecule disordered in lattice
Fig. 12 Asymmetric unit of [Eu(Phen-PhEt)](NO3)3. Displacement ellipsoids are shown at the 50% probability level for all non-hydrogen atoms. Disorder in F-3 is omitted for clarity. | Phen-PhEt
However, the situation changes when nitrate anions are replaced by perchlorate anions. A single crystal of [Eu(Phen-PhEt)(H2O)5](ClO4)3 was obtained (Fig. 13). The perchlorates are located in the outer coordination sphere of the metal, while the inner coordination sphere contains five water molecules. Eu–O and Eu–N distances in Eu complexes with Phen-PhEt practically do not change after changing the anion in the system. | Phen-PhEt | Perchlorate located in outer sphere; inner sphere contains five water molecules | [5 empty] | Eu–O and Eu–N bond lengths unchanged after anion substitution
Fig. 13 Molecular structure of [Eu(Phen-PhEt)(H2O)5]3+ in two projections. Displacement ellipsoids are shown at the 50% probability level for all non-hydrogen atoms. Anion molecules are omitted for clarity. | Phen-PhEt
Complexes of f-elements with BiPy-PhEt. In a previous work, we studied the crystal structure of a classical neodymium trinitrato-complex with the BiPy-PhEt ligand.21 The replacement of the starting nitrate salt with perchlorate led to the formation of an unusual complex with three bidentate coordinated perchlorate anions and one chelating BiPy-PhEt ligand (Fig. 14). To the best of our knowledge, this is the first example of a lanthanide complex with an organic ligand of this type and three coordinated bidentate perchlorate anions. Often, this anion is located in the second coordination layer of the complex55 or, as shown in recent work, it can act as a monodentate ligand.54 | BiPy-PhEt | Forms Nd(III) trinitrato-complex and an unusual complex with three bidentate perchlorate anions; perchlorate acts as coordinated ligand | [5 empty] | Crystal structures characterized; first known example of such bidentate perchlorate coordination
Fig. 14 Molecular structure of [Nd(BiPy-PhEt)](ClO4)3. Displacement ellipsoids are shown at the 50% probability level for all non-hydrogen atoms. One perchlorate group is disordered by symmetry (shown by stippled lines). | BiPy-PhEt
The complex molecule lies on a 2-fold axis. The bipyridine plane in the complex is practically not distorted, although the amide oxygen atoms (O1) are out of plane on different sides by 0.612(2) Å. One perchlorate group is positionally disordered.
In contrast to the nitrate complexes, the weak coordinating ability of the perchlorate anion also makes it possible to form a complex with two organic ligands using the appropriate ratio of reagents. A cationic complex of the composition [Nd(BiPy-PhEt)2(H2O)2]3+ was obtained (Fig. 15), and three non-coordinated perchlorate counterions are linked to the water molecules by hydrogen bonds and are generally disordered. The organic ligands in the complex have distorted geometry probably due to steric strain. The pyridine rings in the two bipyridine units are twisted by 14.66(13)° and 5.2(3)°. Moreover, the metal and the amide oxygen atoms do not lie in the bipyridine planes. All Nd–O and Nd–N distances are significantly larger than in the complexes with one BiPyPhEt ligand (Table 8). Despite the obvious steric tension created by the organic ligands in the complex, there are two coordinated water molecules at distances of 2.455(5) and 2.462(5) Å. Therefore, the coordination number of neodymium is ten, which is typical for lanthanide cations. Previously obtained lanthanide complexes with phenanthroline-based amide ligands and “non-coordinating” anions (SO4−, ClO4−) with a metal-to-ligand ratio of 1 to 2 also often contain coordinated water or methanol molecules.56–58 | BiPy-PhEt | Forms [Nd(BiPy-PhEt)₂(H₂O)₂]³⁺ with outer-sphere perchlorates; distorted geometry due to steric strain; perchlorate linked by hydrogen bonds | [5 empty] | Pyridine rings twisted 14.66° and 5.2°; Nd–O and Nd–N distances ≈ 2.46 Å; coordination number = 10 (typical Ln³⁺ geometry)
Fig. 15 Molecular structure of [Nd(BiPy-PhEt)2(H2O)2]3+. Displacement ellipsoids are shown at the 50% probability level for all non-hydrogen atoms. Solvent and anion molecules are omitted for clarity. | BiPy-PhEt
We systematically studied extraction systems based on the hydrophobic CCD− anion and N,O-donor ligands. The additive's role in complexation was elucidated, and optimal MA/Ln(III) separation conditions were identified.
Regardless of the extractant used, the presence of CCD− significantly enhances actinide extraction and improves their separation from lanthanides. This effect stems from the preferential formation of 2[thin space (1/6-em)]:[thin space (1/6-em)]1 ligand-to-metal ion complexes in the presence of the additive. Notably, the phenanthroline-based ligand exhibits a crucial advantage by suppressing the extraction of early lanthanides. Typically, such ligands extract these elements at levels comparable to actinides, complicating their practical application. However, with CCD−, this challenge is effectively mitigated, as the separation factors between Am(III) and lanthanides(III) increase dramatically from 2–5 to an impressive 25–40. | phenanthroline-based ligand | Formation of 2:1 ligand-to-metal ion complexes in presence of CCD⁻ | [7 empty] | Separation factors (Am/Ln) increase from 2–5 to 25–40; CCD⁻ enhances actinide extraction and suppresses early lanthanide extraction
Chlorinated cobalt dicarbollide also acts as a stabilizing agent, preventing the formation of a third phase in the presence of excess metal in the extraction system. Additionally, in the presence of this synergistic additive, f-elements form stronger complexes.
Regarding the mechanism of CCD− influence on processes in extraction systems, our results indicate that in the absence of metal in the organic phase, CCD− forms an ion pair with the protonated ligand after contact with nitric acid solutions. When metal is introduced, CCD− remains in the outer coordination sphere and stabilizes a 2[thin space (1/6-em)]:[thin space (1/6-em)]1 (ligand[thin space (1/6-em)]:[thin space (1/6-em)]metal) complex, similar to the perchlorate anion. Notably, the inner coordination sphere of the metal may contain either water molecules or nitrate anions.
Mikhail A. Gerasimov – writing – original draft and data curation; Mikhail I. Koifman – investigation; Leonid O. Lanin – formal analysis; Victoria R. Prizhilevskaya – investigation; Paulina Kalle – formal analysis, data curation, and writing – review & editing; Nikita R. Yarenkov – formal analysis; Vasilisa A. Zhuravleva – investigation; Ekaterina A. Konopkina – formal analysis and data curation; Alexander V. Gopin – methodology and validation; Mariia V. Evsiunina – writing – review & editing; Nataliya E. Borisova – writing – review & editing, and supervision; and Petr I. Matveev – writing – review & editing, and supervision.
The study was supported by the state assignment of Lomonosov Moscow State University “Solving of problems of nuclear energy and environmental safety problems, as well as diagnostics of materials using ionizing radiation” (Project Reg. No. 122030200324-1). The experimental studies were partially performed on equipment acquired with the funding from the Lomonosov Moscow State University Program of Development. ICP-MS and radiometric measurements were carried out on equipment provided by the federal project “Development of infrastructure for scientific research and personnel training” of the national project “Science and Universities” on 29 December 2021, No. 15/34. X-ray diffraction studies were performed at the Centre of Shared Equipment at the N.S. Kurnakov Institute of General and Inorganic Chemistry, Russian Academy of Sciences. NMR measurements were carried out on equipment provided by the federal project “Development of infrastructure for scientific research and personnel training” of the national project “Science and Universities” of July 20, 2023, No. 322. MS spectra were obtained using the Agilent Technologies 8890 GC/5977C MSD system of Lomonosov Moscow State University Shared Research Equipment Centre “Technologies for obtaining new nanostructured materials and their complex study” and purchased by Lomonosov Moscow State University within the Equipment Renovation Program (National Project “Science”).
Characterizing how actinide properties change across the f-element series is critical for improving predictive capabilities and solving many nuclear problems facing our society. Unfortunately, it is difficult to make direct comparisons across the 5f-element series because so little is known about trans-plutonium elements. Results described herein help to address this issue through isolation of An(S2CNEt2)3(N2C12H8) (Am, Cm, and Cf). These findings included the first single crystal X-ray diffraction measurements of Cm–S (mean of 2.86 ± 0.04 Å) and Cf–S (mean of 2.84 ± 0.04 Å) bond distances. Furthermore, they highlight the potential of An(S2CNEt2)3(N2C12H8) for providing a test bed for comparative analyses of actinide versus lanthanide bonding interactions. | [12 empty] | https://pubs.rsc.org/en/content/articlelanding/2018/dt/c8dt02658k | 18
Identifying how elemental properties change across the periodic table provides basic insight for rationalizing complicated phenomena and advancing technical areas throughout the physical and biological sciences. Understanding periodic trends such as reactivity, conductivity, magnetism, electronegativity, solid-state structures, electronic interactions, atomic radii, ionization energies, etc. form the basis of modern day chemistry and physics. In fact, understanding periodicity is often taken for granted as a predictive tool when designing experiments to solve complicated problems. For atomic numbers greater than 92 (transuranic) the situation is different. For these elements, many periodic trends have yet to be established owing to challenges associated with obtaining, safely handling, and studying these highly radioactive elements. As a result, transuranic behavior is often inferred from the large number of thorium and uranium studies or by extrapolating from their lanthanide congeners, whose chemistry is relatively well established by comparison. Unfortunately, the validity of these comparisons is precarious, as there is an absence of structurally characterized transuranic compounds that can be directly compared with uranium, thorium, or the lanthanide elements. Transforming the uncharted chemistry and physics for these elements into well-defined concepts that augment predictive capability represents one of the most daunting challenges in modern day exploratory science. Such advances are essential for solving applied and technical problems facing society today. For example, increasing fundamental understanding of transuranic chemistry is critical for managing fate and transport of radioactive elements in the environment, establishing safe methods to store and dispose of nuclear waste, solving partitioning and transmutation issues associated with spent nuclear fuel, and developing advanced nuclear fuel cycles.1,2
Inspired by recent advances at the extreme end of the f-element series,3–6 we report herein the synthesis and characterization of a new family of trans-plutonium compounds, namely actinide(iii) tris-diethyl(dithiocarbamate) 1,10-phenanthroline, An(S2CNEt2)3(N2C12H8) (An = Am, Cm, and Cf). Additionally, we developed an efficient method to recycle small quantities (mg) of the rare and valuable 248Cm isotope from experimental campaigns for future use. Accompanying these results were the first single crystal X-ray diffraction measurements of Cm–S and Cf–S bond distances. Isolation of these structurally similar compounds provided a well-defined and ubiquitous platform for validating computational results and theoretical concepts. Overall, the results generated insight into bonding trends across the actinide series and between lanthanide and actinide congeners, with particular emphasis on better characterizing the complicated An–NN2C12H8 interaction. | S₂CNEt₂⁻ (diethyldithiocarbamate) | [6 empty] | Single-crystal XRD measurements of Cm–S and Cf–S bond distances (values not given)
| N₂C₁₂H₈ (1,10-phenanthroline) | [6 empty] | Mentioned in context of An–N interaction in actinide–phenanthroline complex
Chemically pure 243Am, 248Cm, and 249Cf stock solutions were prepared using well-established dissolution/separation procedures reported previously.7–9 The AmIII stock solution was prepared by dissolving AmO2 in nitric acid (HNO3). For 248Cm and 249Cf experiments, the AnIII cations were recovered from residues that had been used in previous experimental campaigns (Scheme 1). For instance, after dissolving the CmIII sample in hydrochloric acid (HCl; 6 M), CmIII was purified from inorganic and organic contaminants using a series of precipitations and ion exchange chromatography steps. Initial purification began by precipitating curium(iii) fluoride with hydrofluoric acid (HF).7,9 Next, highly insoluble curium(iii) fluoride was dissolved in a combination of boric acid (H3BO3) and HCl. After an ammonium hydroxide (NH4OH) precipitation, a more rigorous purification of the 248Cm sample was achieved using ion exchange chromatography. This involved adsorbing CmIII to a cation exchange resin (AG 50W × 8; 100–200 mesh, 2 mL of resin) in dilute HCl (0.1 M), washing with dilute HCl (0.1 M), and eluting CmIII with concentrated HCl (12 M). Characterizing the eluent using optical spectroscopy (e.g. absorption and fluorescence) was not useful because of the low 248Cm concentrations (10 mg total). Instead, the CmIII elution profile was followed by stippling small volumes (one drop) of the eluted fraction onto Pyrex slides. After the samples dried under air, gross 248Cm α-activity was quantified by analyzing each slide using a Ludlum 3939E α-, β-, γ-stationary survey instrument (for low activity samples) or a hand held portable α-survey meter (Ludlum 139) for high activity samples. Afterwards, stippled 248Cm was recovered by soaking the slides in HCl (6 M) and set aside to be reprocessed at a later date.
The 249Cf recovery procedure differed from that described for 248Cm in two major ways. First, owing to constraints at the time of reprocessing, it was not possible to centrifuge the 249Cf sample. As a result, the HF precipitation was not included. Second, because aspects of the 249Cf sample history were well defined, we suspected appreciable amounts of iron contamination. Hence, peroxide (H2O2) and heat were used to convert FeII to FeIII. Subsequently, the ferric contaminant was removed by passing the sample (in concentrated HCl) through an anion exchange resin (AG-MP1; 50–100 mesh, 2 mL). Under these conditions the CfIII passed through the resin during the column load and in the first few column washes (6 M HCl). Next, a cation exchange resin (AG 50W × 8; 100–200 mesh, 5 mL) was used to generate a clean CfIII stock solution in HCl (6 M). The chromatogram was characterized by monitoring the 249Cf γ-ray emissions at 333.37(2) keV [15.0(6)%] and 388.17(2) keV [66.0(24)%].10 Although the 248Cm and 249Cf purification procedures reported herein – as well as the 243Am procedure reported previously8 – provided adequate purity for preparing the An(S2CNEt2)3(N2C12H8) complexes described below, these procedures cannot be blindly applied to every +3 actinide residue. Additional separation steps may be required to remove exotic contaminants.
Well-established synthetic procedures developed by Stoll and coworkers for the lanthanide(iii) tris-diethyl(dithiocarbamate) 1,10-phenanthroline complexes, Ln(S2CNEt2)3(N2C12H8) (Ln = La, Pr, Sm, Eu, Gd, Tb, Dy),11,12 were modified to prepare An(S2CNEt2)3(N2C12H8) (An = Am, Cm, CfIII). As observed for Ln(S2CNEt2)3(N2C12H8), both AmIII and CfIII nitrates, An(NO3)3·X(H2O), reacted with three equivalents of diethyl-dithiocarbamate, S2CNEt21−, and one equivalent of 1,10-phenanthroline, N2C12H8, in acetonitrile (MeCN) at room temperature under air to form An(S2CNEt2)3(N2C12H8), eqn (1). This reaction involved AnIII coordination by neutral N2C12H8, loss of outer-sphere H2O, and substitution of NO31− for S2CNEt21−. Although the Am(S2CNEt2)3(N2C12H8) and Cf(S2CNEt2)3(N2C12H8) complexes were prepared using (NH2Et2)(S2CNEt2), successful ionic salt metathesis of NO31− for SCNEt21− did not seem reliant on the cation's identity. For example, the CmIII complex was generated using NaS2CNEt2. | S₂CNEt₂⁻ (diethyldithiocarbamate) | Substitutes nitrate and outer-sphere water; three equivalents per actinide center; prepared from (NH₂Et₂)(S₂CNEt₂) or NaS₂CNEt₂ |  |  |  |  | Reaction in MeCN at room temperature, under air
| N₂C₁₂H₈ (1,10-phenanthroline) | Coordinates to An(III) center as a neutral ligand; one equivalent per actinide center |  |  |  |  | Reaction in MeCN at room temperature, under air
Crystallization of An(S2CNEt2)3(N2C12H8) enabled the first single crystal X-ray diffraction measurements of An–S bond distances for CmIII (mean Cm–S = 2.86 ± 0.04 Å) and CfIII (mean Cf–S = 2.84 ± 0.04 Å, uncertainty reported as standard deviation from the mean). It also represented only the second example where Am–S distances had been characterized by single crystal X-ray diffraction.8 Although no single crystal X-ray diffraction measurements have been made previously on Cm–S bonds, we were able to compare our data with the solution phase EXAFS spectra previously reported from species generated by reacting Cm with bis(2,4,4-trimethylpentyl)dithiophosphinic acid and bis(2,4,4trimethylpentyl)monothiophosphinic acid.16 That study reported Cm–S distances to be 2.826 ± 0.008 Å and 2.79 ± 0.03 Å, respectively. The Am–S bond distances (mean Am–S = 2.87 ± 0.05 Å) in Am(S2CNEt2)3(N2C12H8) were similar to the only other Am–S bond distance characterized by single crystal X-ray diffraction, namely from (NBu4)Am[S2P(tBu2C12H6)]4 (average Am–S distance equaled 2.921 ± 0.03 Å).8 We were unaware of relevant studies that could be compared with our Cf–S bond distance measurements. | S₂CNEt₂⁻ (diethyldithiocarbamate) | [6 empty] | Cm–S = 2.86 ± 0.04 Å; Cf–S = 2.84 ± 0.04 Å; Am–S = 2.87 ± 0.05 Å; compared with EXAFS (Cm–S = 2.826 ± 0.008 Å, 2.79 ± 0.03 Å) and prior Am–S = 2.921 ± 0.03 Å
N₂C₁₂H₈ (1,10-phenanthroline)
For convenience to the reader, the structural data has been summarized in Fig. 2 and Tables S1 and S2‡ by plotting the mean An–S and An–N distances versus metal ionic radii (uncertainty reported as standard deviation of the mean, 1σ). To place the data in a broader context, Ln–S and Ln–N bond distances from Ln(S2CNEt2)3(N2C12H8) (Ln = Sm,11 Eu,11 Gd,11 Dy11) were also included (Fig. 2). In both cases and for all metals – aside from Cf – there was a near linear relationship between the measured bond distances and the metal ionic radii, with slopes of 0.76 ± 0.12 (M–S) and 1.11 ± 0.10 (M–N). Although the 1.53 ± 0.09 Å y-intercept for the M–N data was slightly higher than the 1.46 Å ionic radius of N3−, these values overlapped when the measurement uncertainty was considered. Similarly, the 2.14 ± 0.11 Å y-intercept determined from the M–S data was larger than the expected for the S2− ionic radius (1.84 Å). | S₂CNEt₂⁻ (diethyldithiocarbamate) | [6 empty] | M–S bond distance correlates linearly with metal ionic radius; slope = 0.76 ± 0.12, intercept = 2.14 ± 0.11 Å (vs S²⁻ = 1.84 Å); Cf deviates from trend
| N₂C₁₂H₈ (1,10-phenanthroline) | [6 empty] | M–N bond distance correlates linearly with metal ionic radius; slope = 1.11 ± 0.10, intercept = 1.53 ± 0.09 Å (vs N³⁻ = 1.46 Å); Cf deviates from trend
Fig. 2 Comparison of the mean M–S (●; top) and M–N (▲; bottom) bond lengths in M(S2CNEt2)3(N2C12H8) (M = Nd, Sm, Eu, Gd, Dy, Am, Cm, and Cf) versus six-coordinate metal ionic radii.11,12,17 Lanthanides are represented by orange symbols and actinides by blue symbols. Uncertainty is reported as standard deviation from the mean (1σ). Data were fit with a line (y = mx + b), as shown by the solid black trace. | S₂CNEt₂⁻ (diethyldithiocarbamate)
N₂C₁₂H₈ (1,10-phenanthroline)
Structural metrics from Cf(S2CNEt2)3(N2C12H8) were excluded from the linear regression analyses discussed above because the average Cf–S and Cf–N distances were slightly shorter than expected. For example, Cf–ligand bond distances should be bracketed by those from EuIII and SmIII, based on the CfIII ionic radii of 0.95 Å.17 This was not the case. Even the longest Cf–S and Cf–N distances were shorter than the shortest EuIII and SmIII bond lengths. It was tempting to associate these minor variants as indicators of increased covalency in Cf–ligand bonding, relative to the other +3 metals. However, these structural deviations were slight and likely marginally relevant statistically. Rather than overstating the implications of these subtle bond distance deviations, we instead use these results as motivation for future efforts to uncover more substantial evidence of covalent Cf–S and Cf–N bonding using suitable spectroscopic and computational methods. | S₂CNEt₂⁻ (diethyldithiocarbamate) | [6 empty] | Cf–S bond distances slightly shorter than expected; deviations minor
| N₂C₁₂H₈ (1,10-phenanthroline) | [6 empty] | Cf–N bond distances slightly shorter than expected; deviations minor
Absorption spectra from single crystals of An(S2CNEt2)3(N2C12H8) (An = Am, Cm, Cf) were collected using a Craic microspectrophotometer (Fig. 3). All three spectra were dominated by broad high-energy (>20 000 cm−1; <500 nm) absorptions. Given the commonality of these features in the 234Am, 248Cm, and 249Cf spectra – as well as with the previously reported Ln(S2CNEt2)3(N2C12H8) spectra – these absorption features were likely associated with π → π* transition from the N2C12H8 and S2CNEt2 ligands.11 Superimposed on the tails of these intense transitions and at lower-energy (≤24 000 cm−1) were Laporte forbidden 5f → 5f transitions associated with the 243Am, 248Cm, and 249Cf in the +3 oxidation state. Unfortunately, because of the nature of the solid-state absorption measurement, spectral intensities could not be compared. However, they did provide quantitative information regarding peak energy. For example, the main Am(S2CNEt2)3(N2C12H8) absorption lines were measured at 19 207 cm−1 (7F0 → 5L6) and 12 260 cm−1 (7F0 → 7F5). Comparisons with the only other sulfur containing americium compound reported in the literature to date, Am[S2P(tBu2C12H6)]41−,8 showed virtually no change for the 7F5 transitions, only 36 cm1− (2 nm) from 12 225 cm−1. More pronounced (247 cm−1; 7 nm) energy shifts were observed for the 5L6 transitions, which was reported to be 19 455 cm−1. This 247 cm−1 energy shift is larger than we expected. To calibrate the reader, consider that AmIII UV-vis measurements made on non-sulfur containing compounds show smaller energy variations, around or less than 100 cm−1, e.g. Am(C5H5)3, AmX3 (X = Cl, Br, I), Am2(HPO3)3(H2O), and Am[B9O13(OH)4]·H2O series.10,18,19 At this stage, the origin of these energy shifts is difficult to interpret, as there are too few solid state UV-vis spectra available for comparative analysis. However, these types of absorption measurements are likely good indicators of electronic communication between the americium and the ligand valence orbitals, and potentially relevant for the other trans-plutonium elements. | S₂CNEt₂⁻ (diethyldithiocarbamate) | [6 empty] | Broad absorption >20 000 cm⁻¹ (<500 nm) assigned to π → π* transitions; 5f → 5f transitions observed at 19 207 cm⁻¹ (⁷F₀→⁵L₆) and 12 260 cm⁻¹ (⁷F₀→⁷F₅); 247 cm⁻¹ energy shift relative to Am[S₂P(tBu₂C₁₂H₆)]₄⁻ indicates ligand–metal electronic communication
| N₂C₁₂H₈ (1,10-phenanthroline) | [6 empty] | Broad absorption >20 000 cm⁻¹ (<500 nm) attributed to π → π* ligand transitions; Laporte-forbidden 5f → 5f transitions of Am³⁺, Cm³⁺, Cf³⁺ superimposed; consistent band positions across Ln/An complexes imply similar ligand field strength
While there are numerous solution phase CmIII and CfIII UV-vis spectra,20–24 where speciation can be difficult to characterize, the number of solid state UV-vis data sets collected from well-defined crystalline solids are limited. Hence, it was challenging to identify spectra where peak energies could be directly compared with the Cm(S2CNEt2)3(N2C12H8) and Cf(S2CNEt2)3(N2C12H8) measurements. As such, the single crystal spectra from Cm(S2CNEt2)3(N2C12H8) and Cf(S2CNEt2)3(N2C12H8) represent humble contributions to the limited CmIII and CfIII single crystal UV-vis spectral archive; M(HDPA)3 (M = Cm, Cf),3 Cm(H2DPA)(HDPA)(H2O)2Cl,5 Cm2[B14O20(OH)7(H2O)2Cl],25 M4[B16O26(OH)4(H2O)3Cl4] (M = Cm, Cf),26 Cf[B6O8(OH)5].4 Based on previous spectral interpretations,22–24,27 and from the perspective of the free ion, we interpreted the absorption features from An(S2CNEt2)3(N2C12H8) as resulting from exciting either the CmIII 8S7/2 or the CfIII 6H15/2 ground states to the excited states shown in Fig. 3.21,28–30 Somewhat unexpectedly, excitation of Cf(S2CNEt2)3(N2C12H8) and Am(S2CNEt2)3(N2C12H8) at 23 810 and 27 397 cm−1 did not produce detectible AmIII or CfIII fluorescence.3,4 In contrast, Cm(S2CNEt2)3(N2C12H8) showed strong 5f → 5f (6D7/2 → 8S7/2) fluorescence at 16 367 cm−1 (611 nm) when excited at 23 810 and 27 397 cm−1, characteristic of CmIII (Fig. S2‡). | S₂CNEt₂⁻ (diethyldithiocarbamate) | [6 empty] | Absorption bands correspond to 8S7/2 to excited states (CmIII) and 6H15/2 to excited states (CfIII); excitation at 23 810 and 27 397 cm−1 produced fluorescence only for CmIII complex at 16 367 cm−1 (611 nm), characteristic 5f to 5f transition
| N₂C₁₂H₈ (1,10-phenanthroline) | [6 empty] | Same absorption and fluorescence characteristics as above; no detectable fluorescence for AmIII and CfIII complexes; strong emission for CmIII complex confirms characteristic CmIII 5f to 5f transition at 16 367 cm−1 (611 nm)
To provide insight into what factors contributed to stability of the AnIII–N2C12H8 interaction, thermodynamic and chemical bonding properties were evaluated using DFT calculations for An(S2CNEt2)3(N2C12H8) versus a hypothetical series of complexes that contained more simple nitrogen donor ligands, namely “An(S2CNEt2)3(MeCN)x”. The “An(S2CNEt2)3(MeCN)x” complexes were selected for these comparisons because An(S2CNEt2)3(N2C12H8) were isolated from MeCN solutions, with no evidence for formation of the proposed acetonitrile adducts. Given the limited number of DFT studies involving minor actinides, our initial effort focused on establishing confidence in our computational approach through comparison of optimized versus observed M(S2CNEt2)3(N2C12H8) structures. In this case, there was exceptional agreement between experiment and theory, as evident from the averaged bond distance comparisons in Table 1. Calculated An–S(mean) and An–NN2C12H8(mean) distances were only 0.02 and 0.06 Å different than analogous experimental values. Similarly good agreement was observed for the analogous distances in the EuIII and GdIII compounds.11,12 Emboldened by these results, the experimentally isolated M(S2CNEt2)3(N2C12H8) structure was computationally compared with the proposed acetonitrile adduct, “M(S2CNEt2)3(MeCN)2”, which has yet to be characterized structurally. Average An–S and An–N bond distances for the MeCN adducts were calculated to be similar to those for the M(S2CNEt2)3(N2C12H8) molecules, within 0.014 Å, respectively. | S₂CNEt₂⁻ (diethyldithiocarbamate) | DFT validation showed similar bonding behavior across experimental and calculated structures; An–S and An–N distances matched experiment within 0.02–0.06 Å; acetonitrile adducts predicted but not observed |  | Stability and bonding strength of N2C12H8 compared with MeCN analogues; calculated distances within 0.014 Å between real and hypothetical complexes |  |  |  | Agreement between DFT and experimental structures; bond distance deviations ≤ 0.06 Å
| N₂C₁₂H₈ (1,10-phenanthroline) | DFT confirms stable coordination environment; no MeCN substitution observed experimentally; theoretical An–N distances consistent with experiment |  | Same as above; thermodynamic stability favored over MeCN donor |  |  |  | Calculated An–N bond distances match XRD within 0.06 Å
| MeCN (acetonitrile, hypothetical) | Present only in theoretical comparison; no adduct detected experimentally; DFT-predicted M(S₂CNEt₂)₃(MeCN)₂ shows similar geometry |  | Slightly less thermodynamically favored than N₂C₁₂H₈ complex; no experimental evidence of formation |  |  |  | Calculated An–S and An–N distances within 0.014 Å of experimental complex
Table 1 The optimized average M–S and M–N bond lengths (Å) calculated for M(S2CNEt2)3(N2C12H8) and M(S2CNEt2)3(MeCN)2 (M = Am, Cm, Cf, Eu, Gd) compared with experimental data, when available | S₂CNEt₂⁻ (diethyldithiocarbamate)
N₂C₁₂H₈ (1,10-phenanthroline)
MeCN
Thermodynamic metrics associated with eqn (2) were computationally evaluated to directly probe the f-element’s binding preference of N2C12H8 over MeCN. | N₂C₁₂H₈ (1,10-phenanthroline)
MeCN (acetonitrile)
For all three actinides (Am, Cm, Cf) and two lanthanides (Ln = Eu, Gd), calculated reaction enthalpies and Gibbs free energies were similar (ranging 9.0 and 13.2 kcal mol−1) and positive (Table 2). These results suggested that replacing N2C12H8 by two MeCN was endergonic, and not thermodynamically favorable, which was consistent with experimental observations that M(S2CNEt2)3(N2C12H8) crystallized as the sole product from MeCN solutions. Three variables that contribute to stabilization of M(S2CNEt2)3(N2C12H8) and An(S2CNEt2)3(MeCN)2 were compared in Table 3, specifically electrostatic stabilization (the electron attraction term), Pauli repulsion (electron repulsion term), and orbital interactions (stabilization from covalency). Formation of both the N2C12H8 and MeCN adducts were favorable in terms of electrostatic stabilization; the M(S2CNEt2)3(N2C12H8) by ca. −74 kcal mol−1 and M(S2CNEt2)3(MeCN)2 by ca. −50 kcal mol−1. However, this electrostatic stabilization was offset by Pauli repulsion energies, which were approximately 77 kcal mol−1 for M(S2CNEt2)3(N2C12H8) and ∼53 kcal mol−1 for M(S2CNEt2)3(MeCN)2. Hence, summing these two values (electron attraction and repulsion) resulted in small positive values (ranging 1.4 to 8.5 kcal mol−1) for AmIII, CmIII, CfIII, and GdIII. Results from EuIII were similar; however, the absolute values of the attraction and repulsion terms were slightly negative (−0.59 and −1.53 kcal mol−1). Considering only these two metrics, one would predict that the M(S2CNEt2)3Lx complexes would not be stable for either N2C12H8 or MeCN. However, large negative stabilization energies were obtained once the orbital interaction terms were considered. Moreover, these results indicated that the total bonding energies between fragments of M(S2CNEt2)3 and N2C12H8 were more negative than that between M(S2CNEt2)3 and two MeCN ligands (difference of 5.9 to 8.2 kcal mol−1). Hence these calculations suggested that the formation of M(S2CNEt2)3(N2C12H8) was substantially more stable than the hypothetical MeCN adduct. | S₂CNEt₂⁻ (diethyldithiocarbamate) | Participates in both complexes studied; part of M(S2CNEt2)3 fragment used for all energy comparisons |  | Reaction enthalpies and Gibbs free energies 9.0–13.2 kcal mol⁻¹; endergonic ligand exchange; total bonding energy for N2C12H8 complex more negative by 5.9–8.2 kcal mol⁻¹; electrostatic ≈ −74 kcal mol⁻¹; Pauli ≈ 77 kcal mol⁻¹
| N₂C₁₂H₈ (1,10-phenanthroline) | Forms stable adduct; contributes stronger total bonding energy |  | Ligand exchange with MeCN endergonic; electrostatic ≈ −74 kcal mol⁻¹; Pauli ≈ 77 kcal mol⁻¹; net stronger bonding by 5.9–8.2 kcal mol⁻¹
| MeCN (acetonitrile) | Competes as ligand in DFT study; produces weaker bonding |  | Replacing N2C12H8 with two MeCN not thermodynamically favorable; electrostatic ≈ −50 kcal mol⁻¹; Pauli ≈ 53 kcal mol⁻¹
To obtain a better understanding of the An–L interactions in An(S2CNEt2)3Lx (An = Am, Cm, Cf; L = N2C12H8, x = 1; MeCN, x = 2), we computationally interrogated the M–N bonding interactions in the f 7 Cm(S2CNEt2)3Lx and Gd(S2CNEt2)3Lx compounds using natural orbitals for chemical valence (NOCV) analyses. Because the GdIII and CmIII theoretical results were nearly identical (see Fig. S4 and S5‡) we will only discuss here the Cm(S2CNEt2)3Lx data. The NOCV deformation densities indicated that the Cm–L interaction for both N2C12H8 and MeCN were dominated by σ-bonds. They also provided no appreciable evidence of π-backdonation from the metal occupied f-orbitals to ligand unoccupied orbitals. These primarily σ-bonding interactions consisted of N 2p-orbitals mixing with CmIII 5f-, 6d-, and 7s-orbitals. The calculations also indicated that the Cm–NN2C12H8 σ-interaction was slightly stronger than the analogous interactions with MeCN, consistent with stronger orbital interactions (Table 3). Overall, the computational results suggested that N2C12H8 and MeCN were best described as σ-bonding ligands with minor actinides. Even the polycyclic aromatic N2C12H8 ligand showed no potential for forming π-bonds with the minor actinides. | S₂CNEt₂⁻ (diethyldithiocarbamate) | Present in all complexes; not directly involved in NOCV discussion
| N₂C₁₂H₈ (1,10-phenanthroline) | Forms primarily σ-bonds with CmIII; N 2p orbitals mix with Cm 5f, 6d, and 7s orbitals; no π-backdonation observed; slightly stronger σ-interaction than MeCN | [5 empty] | NOCV shows σ-bonding character only; no π-contribution detected
| MeCN (acetonitrile) | Forms σ-bonds with CmIII; N 2p orbitals mix with Cm 5f, 6d, and 7s orbitals; no π-backdonation observed | [5 empty] | NOCV shows σ-bonding character; weaker σ-interaction than N₂C₁₂H₈
Table 2 Enthalpy and Gibbs free energy (in kcal mol−1) for the substitution reaction of N2C12H8 for MeCN: M(S2CNEt2)3(N2C12H8) + 2MeCN → M(S2CNEt2)3(MeCN)2 + N2C12H8 in MeCN solution | S₂CNEt₂⁻ (diethyldithiocarbamate)
N₂C₁₂H₈ (1,10-phenanthroline)
MeCN (acetonitrile)
Table 3 Energy decomposition analysis of the total bonding interaction (kcal mol−1) between fragments M(S2CNEt2)3 and ligands in M(S2CNEt2)3(ligand), M = Eu, Gd, Am, Cm, and Cf; ligand = N2C12H8 or (MeCN)2 | S₂CNEt₂⁻ (diethyldithiocarbamate)
N₂C₁₂H₈ (1,10-phenanthroline)
(MeCN)₂ (acetonitrile)
Provided herein is evidence that the M(S2CEt2)3(ligand) molecular scaffolding is compatible with LnIII, AnIII, and particularly +3 transplutonium elements. We identified that the M(S2CEt2)3(ligand) compounds have two critical parameters that make them ideal for advancing understanding of how physical and chemical properties change across the f-element series. The S2CNEt2 1− ligand framework provides air and moisture stability and facilitates formation of highly crystalline products. Moreover, the M(S2CNEt2)3 fragment is sterically unsaturated and readily accommodates additional ligands. Note, with lanthanides, the M(S2CNEt2)3 fragment provides access to diverse coordination chemistry.31–42 Extending M(S2CNEt2)3 coordination chemistry to include AmIII, CmIII, and CfIII provided a unique opportunity to evaluate M–N interactions in known M(S2CNEt2)3(N2C12H8) versus proposed “M(S2CNEt2)3(MeCN)2” compounds. The results revealed that more pronounced M–N2C12H8 covalent σ-bonding interactions (not π) directed formation of An(S2CNEt2)3(N2C12H8) over the “An(S2CNEt2)3(MeCN)2” alternative, which was facilitated by delocalization of charge throughout the polycyclic aromatic backbone. If synthetic challenges associated with handling 243Am, 248Cm, and 249Cf can continue to be circumvented, the foregoing results divulge a general method to potentially interrogate a series of actinide versus lanthanide–ligand interactions within a ubiquitous M(S2CEt2)3(ligand) platform. The implications of such breakthroughs could have impact on defining how physical and chemical properties vary with periodicity across the f-element series, to the minor actinides (Am and Cm) and beyond (Cf). | S₂CNEt₂⁻ (diethyldithiocarbamate) | Provides air and moisture stability; facilitates crystallization; sterically unsaturated fragment accommodates additional ligands; supports coordination with LnIII, AnIII, and CfIII | [5 empty] | Stable under ambient conditions; forms highly crystalline solids
| N₂C₁₂H₈ (1,10-phenanthroline) | Forms stronger covalent σ-bonding with actinides; no π-bonding contribution; charge delocalization in aromatic backbone aids stabilization | [5 empty] | Contributes to formation of crystalline products
| MeCN (acetonitrile) | Proposed as alternative ligand; less effective than N₂C₁₂H₈ due to weaker σ-bonding
The 1,10-phenanthroline (N2C12H8; Sigma Aldrich), sodium diethyldithiocarbamate (NaS2CNEt2; Sigma Aldrich), diethylammonium diethyldithiocarbamate, [(NH2Et2)S2CNEt2; Sigma Aldrich], acetonitrile (MeCN; Sigma Aldrich), anhydrous acetonitrile (MeCN; Sigma Aldrich), hydrochloric acid (HCl; 12 M, Fisher), hydrofluoric acid (HF; 28 M, Fisher), boric acid (H3BO3; Fisher), ammonium hydroxide (NH4OH; 14.5 M, Sigma Aldrich), hydrogen peroxide (H2O2, 30%, Fisher), and Paratone-N oil (Hampton Research), were obtained commercially and used as received. All water used in these experiments was deionized and passed through a Barnstead water purification system until a resistivity of 18 MΩ was achieved. | 1,10-phenanthroline (N₂C₁₂H₈)
sodium diethyldithiocarbamate (NaS₂CNEt₂)
diethylammonium diethyldithiocarbamate [(NH₂Et₂)S₂CNEt₂]
Caution! Because of spontaneous fission and emission of α-, β-, and γ-particles from 248Cm [t1/2 = 3.48(6) × 105 years], 243Am [t1/2 = 7364(22) years], and 249Cf [t1/2 = 351(2) years],26 as well as their corresponding daughter products. The radioactive samples used herein represent serious health threats. Hence, all studies with 243Am, 248Cm, and 249Cf were conducted in a radiation laboratory equipped with HEPA filtered hoods, continuous air monitors, and negative pressure gloveboxes. All free-flowing solids were handled within negative pressure gloveboxes whose exhaust ports were equipped with HEPA filters.
Single crystals of Am(S2CNEt2)3(N2C12H8) and Cf(S2CNEt2)3(N2C12H8) were mounted on a Mitogen mounts with krytox oil and the crystals were optically aligned on a Bruker D8 Quest X-ray diffractometer using a built-in camera. Preliminary measurements were performed using an Ims X-ray source (Mo Kα, λ = 0.71073 A) with high-brilliance and highperformance focusing quest multilayer optics. APEX II software was used for solving the unit cells and data collection. The reflection’s intensities of a sphere were collected by a combination of four sets of frames. Each set had a different omega angle for the crystal, and each exposure covered a range of 0.50 in ω totaling to 1464 frames. The frames were collected with an exposure time of 5–25 seconds, which was dependent on the crystal. SAINT software was used for data integration including polarization and Lorentz corrections. PLATON was used to check the structure for missed symmetry and twinning.43 | S₂CNEt₂⁻ (diethyldithiocarbamate)
N₂C₁₂H₈ (1,10-phenanthroline)
Single crystals of Cm(S2CNEt2)3(N2C12H8) were mounted with three appropriate layers of containment prior to single crystal X-ray diffraction studies.44 The diffraction study of Cm was performed on a D8 Bruker QUEST diffractometer with a sealed tube Mo source (Mo Kα, λ = 0.71073 A). No corrections for crystal decay were necessary. Standard APEX II software was used for determination of the unit cells and data collection control. The intensities of the reflections of a sphere were collected by combining four sets of exposures (frames), which totaled to 1464 frames with an exposure time of 5 seconds per frame. APEX II software was used for data integration includ- ing Lorentz and polarization corrections. The crystal structure was solved using SHELX software and PLATON was used to check the Crystallographic Information Files (CIFs) for missed symmetry and twinning.43 The CIF files used in this manuscript are available through the Cambridge Crystal Data Centre (CCDC 1841778, 1841779, 1841780‡). | S₂CNEt₂⁻ (diethyldithiocarbamate)
N₂C₁₂H₈ (1,10-phenanthroline)
Single crystals were placed on a quartz slide under oil and spectra obtained using a Craic Technologies microspectrophotometer. For absorbance measurements, data was collected from 40 000 to 9090.91 cm−1 (250 to 1100 nm). Meanwhile, fluorescence spectra were obtained with an excitation at 23 809.52 cm−1 (420 nm) or 27 396.26 cm−1 (365 nm).
Single crystals were placed on the iD7 ATR crystal window (for An samples this was performed inside of a negative pressure glove box), and transmission spectra were collected from 410 to 3300 cm−1 on a Nicolet™ iS™ 5N FT-NIR.
In a HEPA filtered open front fume hood and under an atmosphere of air, a CmIII stock solution was prepared as shown in Scheme 1. Residues known to contain 248Cm that had been used in previous experimental campaigns were dissolved in hydrochloric acid (HCl, 6 M). The dissolved samples were combined in a beaker and gently heated. After the aqueous solvent was evaporated to a soft dryness under a stream of air the residue was dissolved in HCl (6 M) and transferred into a single falcon tube. Hydrofluoric acid (HF, 28 M, 5 mL) was added to this solution resulting in a faint yellow precipitate. After 15 minutes, the suspension was centrifuged and the supernatant (clear) was removed leaving behind a pale yellow pellet. The pellet was washed with water (2×) and dissolved by using a combination of heating and the addition of H3BO3 (2 mL), while agitating the pellet with a glass stir rod. After heating (80 °C; 5 min), HCl (12 M, 1 mL) was added and the mixture heated for another 5 minutes. While maintaining the temperature near 80 °C, aliquots of H3BO3 (1 mL) and HCl (1 mL) were added sequentially with periodic stirring. Upon complete dissolution of the solid, ammonium hydroxide (NH4OH, 14.5 M) was added drop wise while stirring until a solid precipitated, naively formulated as Cm(OH)3. The suspension was centrifuged, the supernatant discarded, and the remaining pellet was washed with water (2×). The solid pellet was then dissolved in HCl (12 M, 6 drops) and diluted with water (10 mL), which generated a slightly acidic solution containing CmIII.
A cation-exchange column was prepared by charging a BioRad column (10 mL) with AG 50W × 8 cation resin (2 mL, 100–200 mesh). The resin was first conditioned with HCl (12 M; 4 × 5 mL), then with dilute HCl (0.1 M; 4 × 5 mL), and lastly with water (4 × 5 mL). The CmIII solution, which was in dilute acid, was loaded onto the column. Under these conditions, CmIII was retained on the resin. The column was washed with HCl (0.1 M; 3 × 10 mL), then CmIII was eluted with concentrated HCl (12 M; 5 × 10 mL). The CmIII elution profile was quantified by stippling small volumes (one drop) of the eluted fraction onto Pyrex slides. After the samples dried under air, gross 248Cm α-activity was quantified by analyzing each slide using a Ludlum 3939E α-, β-, γ-stationary survey instrument (for low activity samples) or a hand held portable α-survey meter (Ludlum 139) for high activity samples. Afterwards, stippled 248Cm was recovered by soaking the slides in HCl (6 M) and set aside to be reprocessed at a later date. The five CmIII elution fractions were combined and the solution was heated to a soft dryness. The resulting residue was dissolved in HCl (6 M; 5 mL), giving a chemically and radiochemically pure CmIII stock solution. The CmIII concentration was determined by analyzing an aliquot (100 μL) of the stock solution in HCl (2 M, 2.5 mL) by UV-vis spectroscopy. For these measurements we assumed the 25 220.68 cm−1 (396.5 nm) absorbance had an extinction coefficient of 52.9 L mol−1 cm−1, as previously reported.28,45
In a HEPA filtered open front fume hood a Cf III stock solution was prepared. Residues known to contain 249Cf that had been used in previous experimental campaigns were dissolved in hydrochloric acid (HCl, 6 M). The 249Cf samples were combined in a beaker and gently heated. After the aqueous solvent evaporated under a stream of air (a soft dryness) the residue was dissolved in HCl (6 M) and transferred into a single falcon tube.
Due to possible iron contaminates in the 249Cf sample, an anion-exchange column was prepared by charging a BioRad column (20 mL) with AG MP-1 (5 mL; 50–100 mesh). The resin was conditioned with water (3 × 10 mL), HCl (12 M; 3 × 10 mL), followed by an additional HCl wash (12 M; 30 mL). The 249Cf was loaded onto the top of column and washed with HCl (12 M; 10 × 5 mL). All fractions were analyzed by γ-spectroscopy to determine when the 249Cf was completely eluted off of the column. The 249Cf was collected and the volume was reduced to 13 mL. Water was then added to the sample to give a 1 M HCl 249Cf stock solution.
A cation-exchange column was prepared by charging a BioRad column (20 mL) with AG 50W × 8 cation resin (3 mL, 100–200 mesh). The resin was conditioned with water (3 × 10 mL), followed by HCl (6 M; 3 × 10 mL), and finally with dilute HCl (1 M; 3 × 10 mL). The CfIII solution was loaded onto the column in dilute HCl (1 M). Under these conditions, CfIII was retained on the resin. The column was washed with HCl (0.1 M; 3 × 10 mL). Elution of CfIII was achieved with concentrated HCl (12 M; 3 × 10 mL), which was monitored using γ-spectroscopy by following the 333.37(2) keV [15.0(6)% branching ratio] and 388.17(2) keV [66.0(24)%] 249Cf γ-emission.1 The elution fraction were collected and combined. Then the solution was heated to a soft dryness under a heating lamp and a stream of filtered air. The resulting residue was dissolved in HCl (6 M; 5 mL) giving a chemically and radiochemically pure Cf III stock solution. The CfIII concentration was determined by analyzing an aliquot (100 μL) of the stock solution in HCl (2 M; 2.5 mL) by γ-spectroscopy.
Americium(III) tris-diethyl(dithiocarbamate) 1,10-phenanthroline, Am(S2CNEt2)3(N2C12H8). In a HEPA filtered open front fume hood and under an atmosphere of air, AmO2 (5.0 mg, 0.011 mmol) was dissolved in nitric acid (300 mL; 6 M) and the solution was evaporated to dryness. This was repeated twice to fully covert the AmO2 to Am(NO3)3·X(H2O). The Am residue (5.0 mg, 0.011 mmol) was dissolved in acetonitrile (MeCN; 0.5 mL) and a solution of (diethylammonium dithiocarbamate (NH2Et2)S2CNEt2; 7.6 mg, 0.034 mmol) and 1,10-phenanthroline (N2C12H8; 2.1 mg, 0.011 mmol) in anhydrous acetonitrile (0.5 mL) was added to the vial. Subsequently, the solution turned bright yellow. After 20 minutes yellow rod shaped crystals formed that were suitable for single crystal X-ray diffraction. UV-vis [cm−1]: 24 880.8, 23 005.7, 22 187.3, 22 067.4, 21 437.0, 20 436.85, 19 207.13 (5L6), 12 231.5, 12 311.16 (7F5), 11 460.29, 11 317.9, 11 212.0, 10 957.2. | S₂CNEt₂⁻ (diethyldithiocarbamate) | Coordinates to AmIII center to form Am(S₂CNEt₂)₃(N₂C₁₂H₈); part of bright yellow crystalline complex | [5 empty] | Bright yellow solid; crystals suitable for single crystal XRD; UV-vis peaks at 24 880–10 957 cm⁻¹
| N₂C₁₂H₈ (1,10-phenanthroline) | Bidentate neutral ligand; coordinates to AmIII; part of Am(S₂CNEt₂)₃(N₂C₁₂H₈) yellow crystalline product | [5 empty] | Contributes to crystalline structure; UV-vis absorptions listed
Curium(III) tris-diethyl(dithiocarbamate) 1,10-phenanthroline, Cm(S2CNEt2)3(N2C12H8) In a HEPA filtered open front fume hood and under an atmosphere of air, an aliquot of the 248Cm stock solution (1.5 mL, 0.0135 M) in HCl (6 M) was added to a scintillation vial (20 mL). The solvent was removed (to a soft dryness) by heating the flask until a pale yellow residue formed. The solution matrix was converted to nitric acid by dissolving the residue in HNO3 (8 M, 1 mL), heating the vial to remove the aqueous solution, and dissolving the resulting residue in HNO3 (8 M, 1 mL) again. After repeating this procedure a total of three times, a residue was isolated that was assumed to be Cm(NO3)3·X(H2O). The vial was slowly cooled to room temperature, acetonitrile (MeCN; 0.5 mL) was added, and the “Cm(NO3)3·X(H2O)” residue completely dissolved. The solution was transferred to a centrifuge tube (50 mL) and the vial washed with an additional aliquot of MeCN (0.5 mL). Subsequent addition of sodium diethyldithiocarbamate (NaS2CNEt2; 13.6 mg, 0.0606 mmol) caused a precipitate to form immediately. This precipitate was removed by centrifugation and the supernate transferred to a clean scintillation vial. At this point 1,10-phenanthroline (N2C12H8; 4.2 mg, 0.023 mmol) was added to the vial. Slow evaporation of the solvent for 14 hours enabled pale yellow/orange crystals suitable for characterization by single crystal X-ray diffraction to form. UV-vis [cm−1]: 16 433.2 cm−1 (6P7/2), 16 537.6 cm−1 (6P7/2), 16 806.97 cm−1 (6D7/2), 19 732.3 cm−1 (6P5/2), 19 802.75 cm−1 (6P5/2), 21 376.66 cm−1 (6I7/2), 21 927.06 cm−1 (6P3/2), 22 517.48 cm−1 (6I9/2). Fluorescence [cm−1]: 16 368.33. IR [cm−1]: 1458.45 s, 1418.78 s, 1284.12 s, 1030.93 s, 848.69 s, 732.02 s, 720.18 s, 1371.68 m, 1204.39 m, 1141.74 m, 1103.82 m, 995.84 m, 863.05 m, 781.46 m, 634.16 m, 426.07 m, 1624.48 w, 1590.62 w, 1575.48 w, 1518.49 w, 1345.59 w, 910.54 w, 893.46 w, 810.49 w, 573.55 w, 501.98 w, 477.69 w, 451.28 w, 435.12 w. | S₂CNEt₂⁻ (diethyldithiocarbamate) | Coordinates to CmIII forming Cm(S₂CNEt₂)₃(N₂C₁₂H₈); introduced as NaS₂CNEt₂; precipitate formation indicates complexation | [5 empty] | Pale yellow/orange crystals suitable for XRD; UV–vis absorptions (16 433–22 517 cm⁻¹); fluorescence at 16 368 cm⁻¹; IR bands listed
| N₂C₁₂H₈ (1,10-phenanthroline) | Added after S₂CNEt₂⁻; forms part of Cm(S₂CNEt₂)₃(N₂C₁₂H₈) complex; neutral bidentate ligand | [5 empty] | Contributes to crystalline complex; UV–vis, fluorescence, and IR spectra reported
Californium(III) tris-diethyl(dithiocarbamate) 1,10-phenanthroline, Cf(S2CNEt2)3(N2C12H8) As described above for Am(S2CNEt2)3(N2C12H8), the Cf (S2CNEt2)3(N2C12H8) coordination complex was prepared by adding Cf(NO3)3·X(H2O) (5.0 mg, 0.012 mmol) to acetonitrile (0.5 mL), (diethylammonium dithiocarbamate (NH2Et2) SCNEt2; 7.7 mg, 0.040 mmol), and 1,10-phenanthroline (N2C12H8; 2.1 mg, 0.012 mmol). Green rod-shaped crystals were obtained by slow evaporation of acetonitrile (0.5 mL) within 20 minutes that were suitable for single crystal X-ray diffraction. UV-vis [cm−1]: 11 100.7 cm−1 (6H11/2), 11 149.4 cm−1 (6H11/2), 11 322.6 cm−1 (6H11/2), 11 448.3 cm−1 (6H11/2), 11 492.1 cm−1 (6H11/2), 11 641.8 cm−1 (6H11/2), 11 686.5 cm−1 (6H11/2), 11 727.25 cm−1 (6H11/2), 12 792.03 cm−1 (6H9/2), 13 134.9 cm−1 (6F7/2), 14 394.8 cm−1 (6H7/2), 14 426.5 cm−1 (6H7/2), 16 104.6 cm−1 (6H5/2), 16 125.01 cm−1 (6F5/2), 20 174.7 cm−1 (6P5/2), 20 225.9 cm−1 (4K17/2), 21 108.7 cm−1 (4K17/2), 22 313.7 cm−1 (6F3/2, 6P7/2, 4L19/2, 4M21/2), 22 301.9 cm−1 (6F3/2, 6P7/2, 4L19/2, 4M21/2), 22 948.6 cm−1 (2I13/2). Raman [cm−1]: 45 707, 24 483, 16 138, 13 250, 12 624, 11 858, 11 070, 9996.8, 9722, 9133.8, 8683.6, 8464.2, 8448.4, 6918.2, 6323, 6244.8. | S₂CNEt₂⁻ (diethyldithiocarbamate) | Coordinates to CfIII forming Cf(S₂CNEt₂)₃(N₂C₁₂H₈); introduced as (NH₂Et₂)S₂CNEt₂ | [5 empty] | Green rod-shaped crystals suitable for XRD; UV–vis transitions 11,100–22,948 cm⁻¹; Raman bands 45,707–6,244 cm⁻¹
| N₂C₁₂H₈ (1,10-phenanthroline) | Bidentate neutral ligand; coordinates to CfIII forming Cf(S₂CNEt₂)₃(N₂C₁₂H₈) | [5 empty] | Contributes to green crystalline structure; UV–vis and Raman spectra reported
Density functional calculations Ground-state electronic structure calculations were performed on the M(S2CNEt2)3(N2C12H8) and M(S2CNEt2)3(MeCN)2 complexes and N2C12H8 and MeCN ligands using the hybrid functional PBE046 implemented in the Gaussian 09.47 All the geometries were optimized in the gas phase. Harmonic frequency calculations were performed to obtain the corresponding thermochemical corrections and to confirm that the optimized structures were stationary points on the potential energy surface. For each molecule, a subsequent single point using the implicit CPCM solvation model48 with the Universal Force Field (UFF) radii49 and Solvent Excluding Surface (SES)50,51 was calculated to account for the solvation effects. A relative permittivity of 35.688 was assumed in the solvation calculations to simulate acetonitrile as the solvent experimentally used for all the cases. We applied the 6-311G* basis sets52,53 for non-metal atoms, Stuttgart energy-consistent relativistic pseudopotentials ECP28MWB54,55 and the corresponding ECP28MWB-SEG basis for lanthanide atoms, and Stuttgart energy-consistent relativistic pseudopotentials ECP60MWB56,57 and the corresponding ECP60MWB-SEG basis for actinide atoms. | S₂CNEt₂⁻ (diethyldithiocarbamate)
N₂C₁₂H₈ (1,10-phenanthroline)
MeCN (acetonitrile)
To interrogate metal binding of N2C12H8 ligand over MeCN, further bonding analyses were performed with the energy decomposition approach (EDA).58–60 To evaluate the relative importance of steric repulsion and orbital interactions between M(S2CNEt2)3 fragment and ligand fragment in the M(S2CNEt2)3(Ligand) (Ligand = N2C12H8 or (MeCN)2) compounds, and the M–N σ and/or π bonding components in the orbital interaction was further analyzed using an extended transition state energy decomposition scheme combined with the natural orbitals for chemical valence (ETS-NOCV).61 The calculations were performed at the above optimized geometries using PBE0 functional, scalar relativistic ZORA Hamiltonian,62 and triple-ζ plus two polarization functions (TZ2P)63 basis sets with the frozen core approximation applied to the inner shells [1s2–4f14] for actinide atoms and [1s2–4d10] for lanthanides and [1s2] for C and N and [1s2–2p6] for S implemented in the Amsterdam Density Functional (ADF 2016.104).64,65 | S₂CNEt₂⁻ (diethyldithiocarbamate)
N₂C₁₂H₈ (1,10-phenanthroline)
MeCN (acetonitrile)
We gratefully recognize the Heavy Element Chemistry Program at LANL by the Division of Chemical Sciences, Geosciences, and Biosciences, Office of Basic Energy Sciences, U.S. Department of Energy and the U.S. Department of Energy for funding the synthesis and characterization of the Cm (S2CNEt2)3(N2C12H8) complex. Los Alamos National Laboratory is operated by Los Alamos National Security, LLC, for the National Nuclear Security Administration of U.S. Department of Energy (contract DE-AC52-06NA25396). We additionally thank the U.S. Department of Energy, Office of Science, Office of Basic Energy Sciences, Heavy Elements Chemistry Program, under Award Numbers DE-FG02-13ER16414 for the synthesis and characterization of Cf(S2CNEt2)3(N2C12H8) (Albrecht-Schmitt, Galley, Alstine). The synthesis of Am (S2CNEt2)3(N2C12H8), the computational work for the M(S2CNEt2)3(ligand) compounds, and the Cm and Cf reprocessing efforts were supported as part of the Center for Actinide Science and Technology (CAST) an Energy Frontier Research Center (EFRC) funded by the U.S. Department of Energy (DOE), Office of Science, Basic Energy Sciences (BES), under Award Number DE-SC0016568. In addition, portions of this work were supported by postdoctoral fellowships from the Glenn T. Seaborg Institute (Ferrier, Su) and the LDRD office, named fellowship program; Hoffman Distinguished Postdoctoral Fellowship (Cary).
In this work, a tetradentate N,O-hybrid 2,9-bis(diphenylphosphine oxide)-1,10-phenanthroline (Ph2-BPPhen) ligand was studied for the coextraction of trivalent f-block elements from nitric acid media. The extraction as well as the complexation behaviors of Ph2-BPPhen with f-block elements were thoroughly investigated using 31P and 1H NMR spectrometry, UV–vis spectrophotometry, single crystal X-ray diffraction, and density functional theoretical (DFT) calculation. Ph2-BPPhen exhibits remarkably extraction ability for both Am(III) and Eu(III) and more than 99.5% of Am(III) and Eu(III) were extracted from 1.0 M HNO3 solution. Slope analysis suggests that both 2:1 and 1:1 ligand/metal complexes were probably formed during the extraction. The 1:1 and 2:1 Ln(III) complexes with Ph2-BPPhen were also identified in CH3OH solution by NMR spectrometry, and the stability constants were determined via UV–vis spectrophotometry. Structures of the 1:1 Eu(Ph2-BPPhen)(NO3)3 and Am(Ph2-BPPhen)(NO3)3 complexes were further elucidated by single X-ray crystallography and DFT calculations. The higher extractability of Ph2-BPPhen toward trivalent Am(III) and Eu(III) compared with the previously reported phenanthroline-derived amide and phosphonate ligands was attributed to the stronger affinity of the −P═O(R)2 group to metal ions. The results from this work indicate that the N,O-hybrid 1,10-phenanthroline derived phosphine oxide ligand can serve as a new and promising candidate for coextraction of trivalent f-block elements in the treatment of nuclear waste. | Ph2-BPPhen | Tetradentate N,O-hybrid ligand; forms 1:1 and 2:1 complexes with Am(III) and Eu(III); strong coordination through P=O groups; stronger donor ability than amide or phosphonate analogues;stability confirmed by DFT and crystallography |  | high metal–ligand affinity attributed to P=O donor groups |  |  | Operates in 1.0 M HNO3; CH3OH solution used for complex identification |  |  | More than 99.5% Am(III) and Eu(III) extracted from 1.0 M HNO3 | Coextracts Am(III) and Eu(III) efficiently (no selectivity data reported) | Extraction efficiency depends on ligand denticity and strength of P=O donor groups | https://pubs.acs.org/doi/full/10.1021/acs.inorgchem.0c03727 | 19
Developing nuclear energy has become an important way to promote energy transformation, reduce greenhouse-gas emissions, and curb global warming worldwide nowadays. However, a significant problem of nuclear power inevitable to face is the disposal of the spent nuclear waste to minimize the long-term radiotoxicity and heat load originated from the long-lived minor actinides (Np, Am, and Cm) and Pu. (1,2) At present, partitioning and transmutation (P&T) is widely accepted as a promising and effective approach to solve this problem, (3,4) namely, the long-lived actinides are separated (partitioning) from spent nuclear waste prior to being transmuted (transmutation) into short-lived or stable isotopes by fast neutron bombardment in the fission reactor. (5,6)
Although most of the neptunium and plutonium could be recycled through the PUREX process, (7−10) to date the industrial separation of trivalent long-lived minor actinides of Am(III) and Cm(III) from PUREX raffinate has not been realized. (11,12) This is because that the PUREX raffinate is a very complex system that contains more than 1500 nuclides with high HNO3 acidity (3.0–4.0M) and strong radioactivity. What’s more, the extremely similar chemical properties (such as similar ion radius, ion charge, and coordination number) between trivalent actinide and the neutron poisonous lanthanide elements (13) make the separation of trivalent actinides over lanthanides from PUREX raffinate very challenging. (14−16) To reduce the difficulty of separation of trivalent minor actinides directly from PUREX raffinate, multistep partitioning strategy for separation of actinides were adopted worldwide over the past several decades. (11,14,17) As one of the key steps, the coseparation of trivalent actinides and lanthanides in these TALSPEAK (Trivalent Actinide and Lanthanide Separation by Phosphorus reagent Extraction from Aqueous Complexes, America), (18,19) ARTIST (Amide-based Radio-resources Treatment with Interim Storage of Transuranics, Japan), (17) DIAMEX (DIAMide Extraction, Europe) processes were achieved using some O-donor ligands such as TODGA (14,15,20,21) or CMPO (15) type extractants (Figure1). Then the separation of trivalent actinides over lanthanides were further achieved using soft N/S-donor ligands, (12,13,22−34) which exhibit greater affinity for trivalent actinides than lanthanides. | TODGA | O-donor ligand; used in DIAMEX, TALSPEAK, and ARTIST processes for co-separation of trivalent actinides and lanthanides |  |  |  |  | Operates in highly acidic HNO3 solutions (3.0–4.0 M) |  |  | Enables coextraction of Am(III)/Cm(III) with lanthanides from PUREX raffinate
| CMPO | O-donor ligand; used as extractant in PUREX-derived processes for co-separation of trivalent actinides and lanthanides |  |  |  |  | Operates in highly acidic HNO3 (3.0–4.0 M) |  |  | Coextracts Am(III)/Cm(III) with lanthanides
| Soft N/S-donor ligands | Contain nitrogen and sulfur donor atoms; exhibit greater affinity for trivalent actinides than for lanthanides | [7 empty] | Improve selectivity in actinide–lanthanide separation following O-donor extraction
Figure 1. Promising extractants for f-block elements separation involved in this work.
However, in those reported Ln(III)/An(III) coextraction processes, (20,21) in order to improve the extraction efficiency and prevent the formation of third phase, the multicomponent combinations such as TOGDA/TBP, (20) CMPO/TBP (35) (Figure1), as well as other fission or corrosion products masking agents like oxalic acid and N-(2-hydroxyethyl)ethylenediamine-triacetic acid (HEDTA) needed to be added during extraction. The utilization of these multicomponent extractants, phase modifiers, and masking agents would inevitably increase the complexity of the extraction process and cause more secondary wastes. | TOGDA | O-donor ligand; used together with TBP to improve extraction efficiency and prevent third-phase formation | [6 empty] | Prevents third-phase formation when combined with TBP | Improves extraction efficiency in Ln(III)/An(III) coextraction
| CMPO | O-donor ligand; used with TBP in multicomponent extraction systems to enhance performance | [6 empty] | Prevents third-phase formation when combined with TBP | Improves extraction efficiency in Ln(III)/An(III) coextraction
| TBP | Neutral phosphate extractant; acts as a co-ligand with TOGDA or CMPO in mixed extraction systems | [6 empty] | Prevents third-phase formation in multicomponent systems | Enhances extraction efficiency when used with other ligands
Therefore, to overcome these drawbacks and simplify the current multiextraction systems, one probable solution is using the N,O-hybrid ligands, which have combined merits of hard O-donor ligands and soft N-donor ligands to simultaneously extract both lanthanide and actinide elements. (36) Recently, one class of N,O-mixed phenanthroline-derived phosphonate ligands (37−39) (like C2-POPhen, Figure1) were reported for separation of actinide over lanthanide elements. It has been found that C2-POPhen held stronger extraction ability toward trivalent lanthanides and actinides than the previously reported N,N′-diethyl-N,N′-ditolyl-2,9-diamide-1,10-phenanthroline (Et-Tol-DAPhen, Figure1) ligand under similar experimental conditions, (40−42) but its affinity for trivalent actinides and lanthanides still remained weak. It is well-known that the substitution of phosphonate (−P═O(OR)2) with phosphine oxide (−P═O(R)2 groups could increase the basicity of O donors. (15,43) Thus, we deduce that the N,O-hybrid 1,10-phenanthroline derived phosphine oxide ligand (Ph2-BPPhen, Figure1) will exhibit stronger extraction ability for f-block elements. In this work, the ligand synthesis, solvent extraction as well as the complexation behaviors of Ph2-BPPhen with trivalent lanthanide and actinide elements were systematically investigated. | C2-POPhen | N,O-mixed phenanthroline-derived phosphonate ligand; stronger extraction ability than Et-Tol-DAPhen but still weak overall; acts on trivalent lanthanides and actinides | [7 empty] | Moderate extraction strength compared to Et-Tol-DAPhen
| Et-Tol-DAPhen | N,N′-diamide phenanthroline ligand; weaker extraction ability than C2-POPhen under similar conditions | [7 empty] | Lower extraction efficiency under same conditions
| Ph2-BPPhen | N,O-hybrid 1,10-phenanthroline-derived phosphine oxide ligand; expected to have stronger extraction ability due to more basic O donors (–P=O(R)₂ vs –P=O(OR)₂) | [7 empty] | Expected stronger extraction efficiency for f-block elements
The trivalent lanthanides nitrates La(NO3)3·6H2O, Nd(NO3)3·6H2O, Eu(NO3)3·6H2O, and Lu(NO3)3·6H2O as well as Et4NNO3 for extraction and complexation studies are analytical grade and were used as received without further purification. Other commercially obtained chemical reagents like Cs2CO3, anhydrous diethyl ether, CH3CN, CH3OH, dry toluene, Pd(OAc)2, 1,1′-bis(diphenylphosphino)ferrocene (dppf), ethyl-phenylphosphinate, diphenylphosphine oxide, and 2,9-dichloro-1,10-phenanthroline for the synthesis experiments are all analytical grade. Ph2-BPPhen was synthesized using a palladium-catalyzed C–P cross-coupling reaction between 2,9-dichloro-1,10-phenanthroline and diphenylphosphine oxide according to the reported procedures. (44,45) Ph2-BPPhen, 1H NMR (500 MHz, CD3OD/CDCl3 (10/3, v/v), 295 K): δ = 7.30 ppm (m, 8H, −Ar–H), 7.51 ppm (t, 4H, −Ar–H), 7.95 ppm (m, 8H, −Ar–H), 8.07 ppm (s, 2H, −Phen–H), 8.59 ppm (dd, 2H, −Phen-H); 8.64 ppm (dd, 2H, −Phen–H); 31P NMR (121 MHz, CD3OD/CDCl3 (10/3, v/v), 295 K): δ = 22.55 ppm (s, 1P). | Ph2-BPPhen | Synthesized via Pd-catalyzed C–P cross-coupling between 2,9-dichloro-1,10-phenanthroline and diphenylphosphine oxide; structure confirmed by ¹H and ³¹P NMR
Solvent Extraction. (Precautions: 241Am and152,154Eu(III) with strong radioactivity could pose serious health threats; thus, all the radioactive experiments were performed in special radiological facilities.) The liquid–liquid solvent extraction of radioactive nuclides 241Am(III) and 152,154Eu(III) by Ph2-BPPhen were all performed at 298 ± 1 K with a phase ratio of 1:1. The organic phases of 5.0 mM Ph2-BPPhen in nitrobenzene used for extraction were acquired by directly dissolving the solid Ph2-BPPhen in nitrobenzene. The aqueous phases contain different concentrations of HNO3 varying from 0.1 to 4.0 M spiked with 241Am(III) and 152,154Eu(III) radiotracers. For a typical extraction experiment, a 0.5 mL of organic phase was added into the 0.5 mL of aqueous phase and then the mixture was thoroughly shaken for 180 min at 298 ± 1 K to reach extraction equilibrium. After centrifugation and phase separation, aliquot of 0.1 mL aqueous phase was added into a plastic scintillation vial to measure the radioactivity counts of 241Am(III) and 152,154Eu(III) before and after solvent extraction by a Quantulus 1220 Ultra model liquid scintillation spectrometer. The distribution ratios (D) of 241Am(III) and 152,154Eu(III) were calculated by the ratio between the radioactivity counts of the organic phase and aqueous phase after extraction. The concentrations of the nonradioactive Eu(III) in aqueous phases before and after extraction for slope analysis experiments were determined by ICP-OES (730-ES, Varian Inc., America). | Ph2-BPPhen | N,O-hybrid 1,10-phenanthroline-derived phosphine oxide ligand |  |  | Extraction equilibrium reached in 180 min at 298 K |  | 5.0 mM in nitrobenzene; 1:1 phase ratio (0.5 mL + 0.5 mL); HNO3 = 0.1–4.0 M; 298 ± 1 K; distribution ratios (D) for Am(III) and Eu(III) measured
NMR Spectroscopy Titration. The stock solutions of Ph2-BPPhen, La(NO3)3, and Lu(NO3)3 were prepared by directly dissolving the ligand, La(NO3)3·6H2O or Lu(NO3)3·6H2O in the mixture of CD3OD/CDCl3, respectively. For a typical 1H/31P NMR titration experiment, an initial 0.5 mL of pure Ph2-BPPhen dissolving in CD3OD was added into an NMR tube and its 1H/NMR and 31P NMR spectra were collected on a Bruker Avance III model 500 MHz instrument, respectively. Then a certain amount of La(III) or Lu(III) in CD3OD solution was added into the NMR tube. After each addition, the resulting solution was vigorously mixed for 3 min to reach the complexation equilibrium and then the 1H and 31P NMR spectra of the samples were recorded. The NMR titrations were stopped until no further changes were observed in the NMR spectra. | Ph2-BPPhen | N,O-hybrid 1,10-phenanthroline-derived phosphine oxide ligand |  |  | Complexation equilibrium achieved after 3 min mixing per addition; titration stopped when no further spectral changes observed |  | 0.5 mL ligand solution in CD₃OD/CDCl₃; titrated with La(NO₃)₃ or Lu(NO₃)₃ in CD₃OD; measurements on Bruker Avance III 500 MHz (¹H/³¹P NMR); room temperature
UV–vis Spectrophotometry Titration. All spectrophotometric titrations were carried on a Hitachi UH-5300 model spectrophotometer (Japan) at 298 ± 1 K to determine the stability constants of typical lanthanide metal ions complexing with Ph2-BPPhen. Absorption spectra were recorded in the wavelength range of 230–370 nm (with an interval of 0.2 nm), where the ligand and its complexes with lanthanide metal ions exhibit characteristic absorption peaks. Stock solutions of Ln(NO)3 (Ln = La, Nd, Eu, and Lu) were obtained by dissolving solid lanthanide nitrates in CH3OH, and the concentrations of lanthanide ions in CH3OH were analyzed by ICP-OES after diluted with deionized water. The concentrations of ligands were calculated from the weighted solid ligands dissolving in CH3OH. The ionic strength of all the stock solutions were kept at 0.01 M by adding a certain amount of tetraethylammonium nitrate as the background electrolyte. In a typical titration, an initial 2.2 mL of the ligand solution was added into a quartz cell with 10 mm optical path. After collecting the initial spectra of ligand, certain amounts of lanthanide metal ions solution were added into the cell and then the mixture was mixed thoroughly for 3 min to reach complexation equilibrium before the absorption spectra were collected. In general, 16–20 additions were performed and thus a series of 17–21 spectra were obtained for each titration. Similar to NMR titration, the spectrophotometric titration was stopped until no obvious changes were observed in the titration spectra. The stability constants of lanthanide metal ions complexation with Ph2-BPPhen were calculated from the resulting titration data using the nonlinear regression method on the HypSpec program. (46) | Ph2-BPPhen | N,O-hybrid 1,10-phenanthroline-derived phosphine oxide ligand |  | Stability constants of Ln(III)–ligand complexes (La, Nd, Eu, Lu) determined via UV–vis titration using HypSpec nonlinear regression | Complexation equilibrium reached after 3 min mixing per addition; titration stopped when spectra unchanged |  | 2.2 mL ligand in CH₃OH; Ln(NO₃)₃ in CH₃OH; 230–370 nm range (0.2 nm interval); 298 ± 1 K; 10 mm quartz cell; ionic strength = 0.01 M (Et₄NNO₃); 16–20 additions per titration
Single-Crystal X-ray Diffractometry. Single crystals of 1:1 Eu(III) complexes with Ph2-BPPhen suitable for X-ray diffraction were successfully obtained by slowly diffusing the diethyl ether into the solution of Eu(NO3)3·6H2O (3.0 mg) and Ph2-BPPhen (2.4 mg) dissolving in the mixture of dichloromethane, methanol, and acetonitrile with the volume ratio of 10:1:1. X-ray crystallographic data of Eu(III) complexes were collected with a Photon II detector Mo–Kα radiation (λ = 0.71073 Å) at 170 K on a Bruker D8 Venture I diffractometer. | Ph2-BPPhen | N,O-hybrid 1,10-phenanthroline-derived phosphine oxide ligand |  |  |  |  | Eu(NO₃)₃·6H₂O (3.0 mg) + Ph₂-BPPhen (2.4 mg) in CH₂Cl₂/CH₃OH/CH₃CN (10:1:1); slow diffusion of diethyl ether; X-ray data at 170 K using Bruker D8 Venture I (Photon II detector, Mo–Kα λ = 0.71073 Å) | Single-crystal Eu(III)–Ph₂-BPPhen complex obtained and structurally characterized
Computational Details. Quantum mechanical calculations were performed with density functional theory (DFT) using the B3LYP method based on the Gaussian 09 package. (47) For structure optimization, the energy-consistent scalar-relativistic WB-adjusted 52-electron–core or 84-electron–core ECPs were selected for Eu or Am, respectively. (48−50) Usually, the geometry structure is not sensitive to the basis sets. Limited by our computational resources, the 1:1 Ph2-BPPhen/Am(III) or Ph2-BPPhen/Eu(III) complexes with 81 atoms can hardly be dealt with small core effective potential for geometry optimization. Therefore, the ECP52MWB and ECP84MWB ECPs were used for geometry optimization. The corresponding (7s6p5d2f1g)/[6s5p4d2f1g] basis sets were used for Am and (6s6p5d)/[4s4p4d] + 2s1p1d basis sets were used for Eu. (48,49,51,52) All the other C, H, O, N, and P atoms were treated at the AE level with 6-31G* basis sets as implemented in the Gaussian 09 package. (47) For analyzing the bonding character, a single point calculation with the optimized structure was taken with more accurate ECP and related basis sets. The ECP60MWB and ECP28MWB were used for Am and Eu, respectively. (52−55) Meanwhile, the associated (14s13p10d8f6g)/[6s6p5d4f3g] and (14s13p10d8f6g)/[6s6p5d4f3g] basis sets were used for Am and Eu, respectively. (55,56) The optimized structures of Am(III) and Eu(III) complexes were built by the Gauss View 5.0 program. The Wiberg bond indices of Am(III) and Eu(III) complexes were calculated with Multiwfn 3.3.9. program. (57) | Ph2-BPPhen | N,O-hybrid 1,10-phenanthroline-derived phosphine oxide ligand | [5 empty] | Optimized 1:1 Am(III) and Eu(III) Ph₂-BPPhen complex structures and bonding characteristics obtained computationally
Solvent Extraction Study. To test the feasibility of using Ph2-BPPhen as an extractant for coextraction of trivalent minor actinides and lanthanides from highly active liquid waste (HLW), the extraction of Am(III) and Eu(III) under HNO3 concentrations that varied from 0.1 to 4.0 M by Ph2-BPPhen was performed. As presented in Figure2a, very high distribution ratio (D) values were obtained for both Am(III) (D > 800) and Eu(III) (D > 400), suggesting that Ph2-BPPhen held strong extraction ability for both Am(III) and Eu(III) in a highly acidic HNO3 solution. Even at 4.0 M HNO3, more than 99.3% of Am(III) and Eu(III) (DAm(III) > 160, DEu(III) > 160) were removed from the aqueous phase. However, the extraction separation factors of Am(III) over Eu(III) (DAm(III)/DEu(III) values) is very low (ranging from 0.5–2.1) within the entire HNO3 concentrations tested. These results demonstrate that Ph2-BPPhen is a very promising extractant for efficient coseparation of An(III) and Ln(III) from HLW. Additionally, it was also observed that the D values of both Am(III) and Eu(III) increased significantly with HNO3 concentration increasing from 0.1 to 1.0 M and then decreased gradually when further increasing the HNO3 concentration from 2.0 to 4.0 M, which probably resulted from the competitive reactions of metal ions and the protons binding with the Ph2-BPPhen molecules as shown in the following three equations: | Ph₂-BPPhen | N,O-hybrid ligand used for coextraction of Am(III) and Eu(III) from HLW |  |  |  |  | Performed in HNO₃ = 0.1–4.0 M at approximately 298 K |  |  | D(Am) > 800, D(Eu) > 400; more than 99.3% extraction efficiency even at 4.0 M HNO₃ | D(Am)/D(Eu) = 0.5–2.1, indicating low selectivity | D increases with HNO₃ concentration up to 1 M and then decreases because of proton competition
Initially, at low HNO3 acidity conditions (0.1–1.0 M), the extraction reaction 1 was dominant. With further increasing the HNO3 concentration, the protonation reaction 3 gradually held the advantage and thus the metal ions extraction decreased. Similar extraction behaviors toward metal ions as a function of HNO3 concentration have also been found with other N-donor ligands. (37,40) | Ph₂-BPPhen | Extraction decreases at higher acidity due to ligand protonation; behavior consistent with other N-donor ligands |  |  |  |  | HNO₃ = 0.1–4.0 M |  |  | Extraction weaker at higher acid concentrations |  | Reaction 1 dominates at 0.1–1.0 M; protonation reaction 3 dominates at higher HNO₃
Figure 2. (a) Extraction results of tracer amount of radioactive 241Am(III) and 152,154Eu(III) by Ph2-BPPhen (5.0 mM) in nitrobenzene as a function of HNO3 concentration; (b) effect of ligand concentration on the extraction of Eu(III) from 1.0 M HNO3 solution (D = distribution ratio; contact time, 180 min; temperature, 295 ± 1 K). | Ph₂-BPPhen | N,O-hybrid ligand used as extractant for Am(III) and Eu(III) |  |  |  |  | Ligand 5.0 mM in nitrobenzene; HNO₃ varied; contact time 180 min; temperature 295 ± 1 K |  |  | D values of Am(III) and Eu(III) measured as function of HNO₃ and ligand concentration |  | Extraction efficiency depends on HNO₃ and ligand concentration
To probe the extraction mechanism, the extraction of nonradioactive lanthanide ion of Eu(III) from 1.0 M HNO3 solution as a function of ligand concentration was performed and the results are presented in Figure2b. The slope of log DEu(III) versus log[Ph2-BPPhen] was 1.70, which indicates that both 1:1 and 2:1 complexes were the extracted species in the organic phase. It can be reasonable to deduce that Am(III) could also form these two type of complexes during the extraction process (28,37) due to the chemical similarities between trivalent lanthanide and actinide ions. | Ph₂-BPPhen | Forms 1:1 and 2:1 complexes with Eu(III); Am(III) expected to show similar behavior |  |  |  |  | Performed in 1.0 M HNO₃ using nonradioactive Eu(III) |  |  | log D₍Eu₎ vs log [Ph₂-BPPhen] slope = 1.70, indicating complex stoichiometry |  | Extraction efficiency depends on ligand concentration
NMR spectroscopic titration is a very sensitive and effective approach to determine the speciation as well the structure of organic ligands with diamagnetic metal ions in solution. (1,26,33,58−61) Therefore, NMR titrations of Ph2-BPPhen with two typical diamagnetic lanthanides, La(III) and Lu(III), were conducted to identify the species formed in solution. As shown in Figure3, the NMR titration results suggest that the 2:1 ligand-Lu(III) complex was initially formed, since the intensity of one new group of six NMR peaks (labeled with black circles) corresponding to the six aromatic protons of Ph2-BPPhen increased to the maximum at M/L = 0.5, and meanwhile the initial appeared six peaks related to the free ligand (labeled with black square) almost disappeared at M/L = 0.5–0.6. (37,38,59) Those NMR signals related to the 2:1 species decreased gradually, and another new group of peaks (labeled with black triangle) emerged and intensified at M/L ≥ 0.2 and then became constant at M/L > 1.0, suggesting the formation of the 1:1 ligand-metal species. The above trend in the 1H NMR titration spectra agrees well with the successive formation of the 2:1 and 1:1 Ph2-BPPhen/Ln(III) complexes (37,59) in solution. Similar changes were also found in the titration of Ph2-BPPhen with La(NO3)3 under identical conditions (Figure S3). | Ph₂-BPPhen | Forms sequential 2:1 and 1:1 complexes with La(III) and Lu(III) in solution, confirmed by ¹H NMR titration |  |  |  |  | Conducted in solution with variable M/L ratio from 0 to above 1.0 | ¹H NMR peak shifts and intensity variations confirm complexation sequence |  |  |  | Speciation depends on ligand-to-metal ratio
Figure 3. Stacked 1H NMR spectra (6.7–9.7 ppm) of Ph2-BPPhen (10.0 mM) titrated with Lu(NO)3 in the mixture of CD3OD/CDCl3 (v/v, 10/3) at 295 K. M/L denotes the molar ratio of Lu(III) with Ph2-BPPhen in tested samples. | Ph₂-BPPhen
The formation of both 2:1 and 1:1 species was also demonstrated by the 31P NMR spectra of Ph2-BPPhen titrated with La(III) and Lu(III) nitrates. As presented in Figure4, two new sets of clearly resolved peaks locating at 40.3 and 41.3 ppm corresponding to the 2:1 and 1:1 species, respectively, for La(III) complexes (Figure4a), and at 46.3 and 43.2 ppm corresponding to the 2:1 and 1:1 species, respectively, for Lu(III) complexes (Figure4b) were observed with the M/L ratio increasing from 0.2 to 2.0. These results were in perfect agreement with the above 1H NMR titration results. What’s more, the greater changes found in the chemical shifts of phosphorus for Lu(III) complexes as compared to the corresponding La(III) complexes indicate that the complexation strength of Ph2-BPPhen with Lu(III) might be stronger than that of La(III). Notably, the complete transformation of the 2:1 species into the 1:1 species when M/L ≥ 1.0 indicated that the 1:1 La(III) or Lu(III) complexes with Ph2-BPPhen were more thermodynamically stable than those of 2:1 complexes in nitrate medium. (59) It was quite different from that of Ln(III)/R-BTPhen complexes, of which the 2:1 complex was the predominant species in solution, (13,59) but this is similar to that of 2,9-diamide-1,10-phenanthroline DAPhen/Ln(III) complexes. (40) | Ph₂-BPPhen | Forms 2:1 and 1:1 complexes with La(III) and Lu(III); stronger complexation observed with Lu(III); speciation confirmed by ³¹P NMR |  | 1:1 complex more thermodynamically stable than 2:1 complex in nitrate medium |  |  | M/L = 0.2–2.0; La(III) and Lu(III) nitrates in solution | ³¹P NMR peaks at 40.3 and 41.3 ppm (La) and 46.3 and 43.2 ppm (Lu) correspond to 2:1 and 1:1 species |  |  |  | Speciation depends on M/L ratio; 2:1 species converts to 1:1 at M/L ≥ 1.0
Figure 4. Stacked 31P NMR spectra of Ph2-BPPhen (15.0 mM) titrated with (a) La(NO3)3 and (b) Lu(NO)3 in the mixture of CD3OD/CDCl3 (v/v, 10/3) at 295 K. M/L denotes the molar ratio of Ln(III) with Ph2-BPPhen in tested samples. | Ph₂-BPPhen
Spectrophotometric Titration Analysis. To further identify the stability constants of lanthanides complexes with Ph2-BPPhen, the UV–vis spectrophotometric titration of Ph2-BPPhen with four representative lanthanides La(III), Eu(III), Nd(III), and Lu(III) were performed in nitrate/CH3OH solution (I = 0.01 M Et4NNO3). As presented in Figure5, the absorption band of Ph2-BPPhen in the range of 220 to 370 nm was very sensitive to its coordination environment and thus these spectral changes could be used to determine the complexation speciation and the corresponding stability constants. All three groups of titration spectra corresponding to the Ph2-BPPhen complexation with La(III), Eu(III), and Lu(III) exhibited similar spectral changes. Upon addition of these lanthanide metal ions, the absorption peak of ligand at 239.3 nm gradually decreased and another peak at 281.0 nm was enhanced and red-shifted. For each titration spectra, obvious isosbestic points were found, which suggested that one more complex species was formed during titration. After further analysis with the HypSpec program, (46) it was found the titration spectral data could be best fitted with the successive formation of 1:1 and 2:1 Ph2-BPPhen/Ln(III) complexes. These results were in good agreement with the above NMR titration results. The calculated molar absorptivities and the species distribution curves are shown in Figure5 (middle and bottom row). The obtained stability constants of the Ph2-BPPhen/Ln(III) complexes are listed in Table 1, which were compared with the lanthanides complexes with other previously reported hard–soft donors combined ligands. The titration of Ph2-BPPhen with another lanthanide Nd(III), which has the most similar ionic radii with Am(III) among all the lanthanide ions, (62,63) was also conducted in CH3OH, and the titration results are presented in Figure S4. | Ph₂-BPPhen | Forms 1:1 and 2:1 complexes with La(III), Eu(III), Nd(III), and Lu(III) in nitrate/methanol solution; UV–vis spectra show characteristic changes and isosbestic points |  | Stability constants of 1:1 and 2:1 complexes determined by HypSpec fitting |  |  | Nitrate/CH₃OH solution (I = 0.01 M Et₄NNO₃); 230–370 nm; room temperature | Absorption peak at 239.3 nm decreases, peak at 281.0 nm increases and shifts to longer wavelength; isosbestic points observed; molar absorptivities and species distribution curves derived |  |  |  | Spectral and speciation changes depend on Ln(III)/ligand molar ratio during titration
Figure 5. Spectrophotometric titrations of Ph2-BPPhen complexing with typical lanthanide metal ions in CH3OH solution (T = 298 ± 1 K, I = 0.01 M Et4NNO3, V0 = 2.20 mL). Top row: the normalized absorption spectra collected during titration. Middle row: the molar absorptivities of lanthanide complexes calculated from spectral deconvolution. Bottom row: the species distribution curves as a function of the M/L ratio during titration. Experimental conditions: left (a) La(NO3)3, CL/CLa(III) = 0.023 mM/0.38 mM, a total of 0.22 mL La(NO3)3 solution was added; (b) Eu(NO3)3, CL/CEu(III) = 0.02 mM/0.31 mM, a total of 0.235 mL of Eu(NO3)3 solution was added; (c) Lu(NO3)3: CL/CLu(III) = 0.023 mM/0.19 mM, a total of 0.22 mL of Eu(NO3)3 solution was added. | Ph₂-BPPhen | Coordinates with La(III), Eu(III), and Lu(III) nitrates forming measurable complexes in methanol solution |  |  |  |  | CH₃OH solvent; 298 ± 1 K; 0.01 M Et₄NNO₃; V₀ = 2.20 mL; specified ligand/metal concentrations and addition volumes | Normalized absorption spectra, molar absorptivities from deconvolution, and species distribution curves versus M/L ratio |  |  |  | Spectral behavior and species distribution vary with Ln(III)/ligand molar ratio
Ph2-BPPhen exhibited relatively stronger complexation ability with lanthanide ions than other structurally similar N,O-hybrid phenanthroline derived ligands such as Et-Tol-DAPhen, (40) C4-POPhen, (37) and C2-POPhen (38) in Et4NNO3/CH3OH media. The stability constants (log β1) for the 1:1 complexes of LaL3+, NdL3+, EuL3+, and LuL3+ (L = Ph2-BPPhen) were 5.34 ± 0.03, 6.10 ± 0.06, 7.26 ± 0.12, and 7.01 ± 0.18, respectively. The stability of the 1:1 Eu(III) complex was 1–3 orders magnitude larger than those of the 1:1 Eu(III) complexes of C2-POPhen (log β1 = 4.93 ± 0.03), C4-POPhen (log β1 = 5.03 ± 0.03), and Et-Tol-DAPhen (log β1 = 3.81) under identical conditions. This result indicates that substitution of the phosphonates or amide groups with phosphine oxides on the phenanthroline framework could significantly strengthen the coordinating ability toward trivalent lanthanide elements. (15) Given the similar extraction properties of Ph2-BPPhen for both Am(III) and Eu(III), it is reasonable to conclude that those −P═O groups functionalized phenanthroline ligands also should have strong affinity to minor trivalent actinides. The stronger basicity of the oxygen atom in the Ph2-BPPhen compared with other ligands might be the main reason. (43) The remarkable enhanced complexation ability of Ph2-BPPhen toward Am(III) and Eu(III) compared with other reported N,O-hybrid phenanthroline derived ligands also implies that Ph2-BPPhen has good potential in coseparation of trivalent f-block elements from HLW. | Ph₂-BPPhen | Stronger complexation with La(III), Nd(III), Eu(III), and Lu(III) than Et-Tol-DAPhen, C₂-POPhen, and C₄-POPhen in Et₄NNO₃/CH₃OH |  | Stability constants (log β₁): La 5.34 ± 0.03; Nd 6.10 ± 0.06; Eu 7.26 ± 0.12; Lu 7.01 ± 0.18; C₂-POPhen 4.93 ± 0.03; C₄-POPhen 5.03 ± 0.03; Et-Tol-DAPhen 3.81 |  |  | Et₄NNO₃/CH₃OH; identical experimental conditions for comparison |  |  |  |  | Stability varies with metal ion type (La < Nd < Eu ≈ Lu) and ligand structure (phosphine oxide > phosphonate > amide)
Ph2-BPPhen exhibited relatively stronger complexation ability with lanthanide ions than other structurally similar N,O-hybrid phenanthroline derived ligands such as Et-Tol-DAPhen, (40) C4-POPhen, (37) and C2-POPhen (38) in Et4NNO3/CH3OH media. The stability constants (log β1) for the 1:1 complexes of LaL3+, NdL3+, EuL3+, and LuL3+ (L = Ph2-BPPhen) were 5.34 ± 0.03, 6.10 ± 0.06, 7.26 ± 0.12, and 7.01 ± 0.18, respectively. The stability of the 1:1 Eu(III) complex was 1–3 orders magnitude larger than those of the 1:1 Eu(III) complexes of C2-POPhen (log β1 = 4.93 ± 0.03), C4-POPhen (log β1 = 5.03 ± 0.03), and Et-Tol-DAPhen (log β1 = 3.81) under identical conditions. This result indicates that substitution of the phosphonates or amide groups with phosphine oxides on the phenanthroline framework could significantly strengthen the coordinating ability toward trivalent lanthanide elements. (15) Given the similar extraction properties of Ph2-BPPhen for both Am(III) and Eu(III), it is reasonable to conclude that those −P═O groups functionalized phenanthroline ligands also should have strong affinity to minor trivalent actinides. The stronger basicity of the oxygen atom in the Ph2-BPPhen compared with other ligands might be the main reason. (43) The remarkable enhanced complexation ability of Ph2-BPPhen toward Am(III) and Eu(III) compared with other reported N,O-hybrid phenanthroline derived ligands also implies that Ph2-BPPhen has good potential in coseparation of trivalent f-block elements from HLW. | Ph₂-BPPhen | Strongest complexation with La(III), Nd(III), Eu(III), Lu(III); phosphine-oxide substitution increases basicity and coordination strength |  | Stability constants (log β₁): La 5.34 ± 0.03; Nd 6.10 ± 0.06; Eu 7.26 ± 0.12; Lu 7.01 ± 0.18 |  |  | Et₄NNO₃/CH₃OH medium; identical conditions for all ligands |  |  |  |  | Stability increases with atomic number (La < Nd < Eu ≈ Lu); stronger for phosphine-oxide than phosphonate or amide ligands
| C₂-POPhen | N,O-hybrid phenanthroline phosphonate ligand; weaker complexation than Ph₂-BPPhen |  | log β₁ (Eu³⁺) = 4.93 ± 0.03 in Et₄NNO₃/CH₃OH |  |  | Et₄NNO₃/CH₃OH medium (identical conditions) |  |  |  |  | Compared with Ph₂-BPPhen, weaker due to phosphonate group instead of phosphine oxide
| C₄-POPhen | N,O-hybrid phenanthroline phosphonate ligand; moderate complexation strength |  | log β₁ (Eu³⁺) = 5.03 ± 0.03 in Et₄NNO₃/CH₃OH |  |  | Et₄NNO₃/CH₃OH medium (identical conditions) |  |  |  |  | Moderate binding relative to Ph₂-BPPhen > C₄-POPhen > Et-Tol-DAPhen
| Et-Tol-DAPhen | N,O-hybrid phenanthroline amide ligand; weakest complexation ability |  | log β₁ (Eu³⁺) = 3.81 in Et₄NNO₃/CH₃OH |  |  | Et₄NNO₃/CH₃OH medium (identical conditions) |  |  |  |  | Lowest stability among compared ligands under identical conditions
Additionally, it has been found that the stability constants of both 1:1 and 2:1 complexes formed between Ph2-BPPhen and trivalent lanthanide ions increased from La(III), Nd(III) to Eu(III) and then decreased from Eu(III) to Lu(III). This trend in the complexation strength agrees well the extraction properties of Ph2-BPPhen for La(III), Eu(III), and Lu(III) as shown in Figure S5. The stability constants of the 2:1 species of Ph2-BPPhen with La(III), Nd(III), Eu(III), and Lu(III) were determined to be 10.42 ± 0.15, 10.77 ± 0.24, 12.89 ± 0.36, and 12.11 ± 0.40, respectively. The similar increasing and then decreasing trend in lanthanide series complexation was also reported in other N,O-mixed ligands such as N-octyl-N-tolyl-1,10-phenanthroline-carboxamide (OcTolPTA) (64) and 1,10-phenanthroline-2,9-dicarboxamide (PDAM). (65) This might be attributed to the best size match of the coordination cavity constructed by a Ph2-BPPhen molecule with Eu(III) among the four lanthanide ions tested. | Ph2-BPPhen | N,O-hybrid 1,10-phenanthroline-derived phosphine oxide ligand; forms 1:1 and 2:1 complexes with lanthanides |  | 2:1 complex stability constants (log β₂): La 10.42 ± 0.15; Nd 10.77 ± 0.24; Eu 12.89 ± 0.36; Lu 12.11 ± 0.40 | [7 empty] | Stability increases from La to Eu and then decreases from Eu to Lu; Eu(III) shows strongest stability due to size match
| OcTolPTA | N,O-mixed ligand (N-octyl-N-tolyl-1,10-phenanthroline-carboxamide) |  | Exhibits similar increasing and then decreasing trend across lanthanides | [7 empty] | Complexation trend parallels that of Ph2-BPPhen
| PDAM | N,O-mixed ligand (1,10-phenanthroline-2,9-dicarboxamide) |  | Exhibits similar increasing and then decreasing trend across lanthanides | [7 empty] | Complexation trend parallels that of Ph2-BPPhen
X-ray Crystallographic Structure of Eu(III) Complexes. To get more insights into the structural information of Ph2-BPPhen complexes with trivalent lanthanide and actinide and help understand the coordination behaviors as well as extraction mechanisms in the nitrate media, single crystals of the Eu(Ph2-BPPhen)(NO3)3 complex were prepared and structurally characterized by the X-ray diffraction technique, and the structural refinement parameters were summarized in Table 2. Although both 1:1 and 2:1 complexes of Ph2-BPPhen with lanthanides were found in solution as demonstrated by the foregoing NMR and spectrophotometric titration studies, only the 1:1 type complexes were successfully crystallized. | Ph2-BPPhen | Forms Eu(Ph2-BPPhen)(NO3)3 complex; 1:1 species confirmed by X-ray crystallography; both 1:1 and 2:1 forms exist in solution but only 1:1 crystallized
As presented in Figure6a, the central Eu(III) metal was 10-coordinated with two nitrogen atoms from phenanthroline framework and two oxygen atoms from two −P═O arms as well as another six oxygen atoms from three bidentate nitrate anions. It is quite different from the 8-coordinated Eu(III) in the previously reported PnPPOEu(TFA)3·H2O complex (where TFA = trifluoroacetate), (66) demonstrating that the counteranion has a significant effect on the structure of these complexes. The mean bond length of Eu–N was 2.630(3) Å, shorter than the corresponding bond length of 2.650(7) Å in PnPPOEu(TFA)3·H2O complex, (66) 2.633(15) Å in Eu(C2-POPhen)(NO3)3 complex (67) and slightly longer than that (2.628(9) Å) in Eu(BLPhen)(NO3)3 (68) complex. Notably, the mean bond length Eu(III) to the O atoms of Ph2-BPPhen was also obviously shorter than that (2.353(13) Å) in the crystal of Eu(C2-POPhen)(NO3)3 complex and that (2.432(8) Å) in Eu(BLPhen)(NO3)3. These results suggest that Ph2-BPPhen has stronger complexation ability with trivalent f-block elements than those phenanthroline derived phosphonate and amide ligands, which agrees well with the trend of stability constants. | Ph2-BPPhen | Eu(III) complex is 10-coordinated with 2 N (phenanthroline), 2 O (phosphine oxide), and 6 O (from three bidentate nitrate anions); Eu–N mean bond length 2.630(3) Å; Eu–O(Ph2-BPPhen) bond shorter than in Eu(C2-POPhen)(NO3)3 and Eu(BLPhen)(NO3)3; indicates stronger complexation ability
| PnPPO | Eu(III) complex PnPPOEu(TFA)3·H2O is 8-coordinated; Eu–N bond length 2.650(7) Å; structure affected by counteranion
| C2-POPhen | Eu–N bond length 2.633(15) Å; Eu–O bond 2.353(13) Å in Eu(C2-POPhen)(NO3)3
| BLPhen | Eu–N bond length 2.628(9) Å; Eu–O bond 2.432(8) Å in Eu(BLPhen)(NO3)3
Figure 6. X-ray crystal structure of Eu(Ph2-BPPhen)(NO3)3 complex. (a) A front view, (b) a bottom view, and (c) Packing patterns viewed along the b-axis (green dashed line denotes the hydrogen bonds). Selected bond distances (Å): Eu1–O1 2.351(3), Eu1–O2 2.355(2), Eu1–N1 2.642(3), Eu1–N2, 2.618(3), Eu1–O3, 2.501(3), Eu1–O4, 2.528(3), Eu1–O6, 2.596(3), Eu1–O7 2.499(3), Eu1–O9 2.547(3), Eu1–O10, 2.473(3). | Ph2-BPPhen | Eu(Ph2-BPPhen)(NO3)3 complex characterized by X-ray diffraction; Eu(III) coordinated to two N atoms and multiple O atoms from ligand and nitrate; Eu–N and Eu–O bond distances explicitly listed
Moreover, a closer view from the bottom (Figure6b) revealed that the central metal ion is located almost in the same plane with the phenanthroline framework along with four phenyl groups symmetrically arranged at both sides of the central coordination plane leading to a highly symmetric molecule of Eu(III) complex. That is why we observed only one single peak signal in the 31P NMR spectra of the 1:1 Eu(III) complex. This symmetric nature might decrease the tension in the coordination bonds of Eu(III) and make the complex more stable. The strong hydrogen bonding interactions with H···O bond distance ranging from 2.410 to 2.695 Å between the oxygen atoms of nitrate and the protons of ligands (Figure6c) could further help stabilize the complex. | Ph2-BPPhen | Eu(III) complex is highly symmetric; Eu atom coplanar with phenanthroline; four phenyl groups symmetrically arranged; single 31P NMR peak observed for 1:1 complex; hydrogen bonds (H···O = 2.410–2.695 Å) between nitrate oxygens and ligand protons stabilize the structure
DFT Calculations of Am(III) and Eu(III) Complexes with Ph2-BPPhen. To obtain the complexation nature of Ph2-BPPhen (denotes as L) with trivalent lanthanides and actinides, the structures of 1:1 complexes of AmL(NO3)3 and EuL(NO3)3 were optimized by B3LYP method. As depicted in Figure7, similar to other typical tetradentate bipyridine or phenanthroline derivatives, (40,42,67,69) the central metal ions were bound to the ligand by two N atoms of the phenanthroline framework and two O atoms of the P═O groups as well as another six O atoms from three nitrate anions in the structure of 1:1 Am(III)/Eu(III) complexes with Ph2-BPPhen. The calculated average Am–N bond distance is 2.898 Å, slightly shorter than that of Eu–N (3.002 Å) in the 1:1 complexes despite of the larger ionic radius of Am(III) (1.070 Å) than that of Eu(III) (0.995 Å). By contrast, the Am–Op bond length (2.463 Å) is longer than that of Eu–OP (2.397 Å). These results suggest that a bit stronger extraction ability of Ph2-BPPhen toward Am(III) than Eu(III) as observed in the solvent extraction experiment is probably caused by the stronger interaction between Am(III) and soft nitrogen atoms rather than hard oxygen atoms. Typical molecular orbitals (MOs) (Figure7) of the 1:1 Am(III) and Eu(III) complexes were calculated, which clearly shows the orbital interaction between f orbitals of metals and 2p orbitals of N and O atoms. Both the 5f orbital (for Am) and the 4f orbital (for Eu) are localized on the metal, indicative of the dominated ionic character of these coordination bonds. However, the overlap between the 5f and 2p orbitals in the Am complex is more evident than the overlap between the 4f and 2p orbitals in the Eu complex, suggesting more covalency in the coordination bond for the Am complex. | Ph2-BPPhen | In 1:1 Am(III)/Eu(III) complexes, metals coordinated by 2 N and 2 O atoms of ligand and 6 O atoms of nitrates; Am–N 2.898 Å, Eu–N 3.002 Å; Am–O 2.463 Å, Eu–O 2.397 Å; 5f/4f–2p orbital overlap indicates mainly ionic bonding with greater covalency for Am complex; stronger Am–N interaction may enhance extraction toward Am(III)
Figure 7. Optimized structures and typical frontier molecular orbitals (MO) of the 1:1 Am(III) and Eu(III) complexes with Ph2-BPPhen. Cyan, green, orange, red, blue, light gray, and white colors denote Am, Eu, P, O, N, C, and H elements, respectively. The hydrogen atoms were omitted for clarity in the HOMO orbitals of Am(III) and Eu(III) complexes. | Ph2-BPPhen
What’s more, the bond natures of Am(III) and Eu(III) coordinating with O and N atoms of Ph2-BPPhen were further elucidated by the Mulliken atomic charges and Wiberg bond indices, which are usually accepted as important parameters to evaluate the complexation strength and characterize the covalency. (37,40,70,71) It was found that the natural charges (Table S1) of Am, nitrogen atoms of phenanthroline (QN), and oxygen atoms of phosphine oxide groups in Am(III) complexes are slightly larger than those on the Eu(III) complexes, which also suggests that Ph2-BPPhen has a slightly stronger affinity to Am(III) over Eu(III). The larger Wiberg bond indices (WBIs) of the Am–N bonds than those of the Eu–N bonds indicate that a more covalent nature is presented in the Am–N bonds. In addition, the WBIs values of Am–O (0.666) and Eu–O (0.669) in the 1:1 complexes are significantly higher than those of previously reported WBIs values of Am–O (0.618–0.622) and Eu–O (0.635–0.636) in 1:1 Am(III) and Eu(III) complexes with POPhen ligands. (37,38) These results agree well with the stronger complexation ability of Ph2-BPPhen toward Am(III) and Eu(III) than those phenanthroline-derived phosphonate type ligands. | Ph2-BPPhen | Mulliken charges of Am, N, and O atoms slightly higher in Am(III) complexes; Am–N bonds show larger Wiberg bond indices than Eu–N, indicating greater covalency; Am–O (0.666) and Eu–O (0.669) WBIs higher than POPhen analogs; Ph2-BPPhen exhibits stronger complexation toward Am(III) and Eu(III) than phenanthroline-derived phosphonate ligands
In summary, a novel N,O-hybrid tetradentate phenanthroline-derived phosphine oxide (Ph2-BPPhen) for the coseparation of trivalent actinides and lanthanides from highly acidic HNO3 solutions of PUREX raffinate was reported. Ph2-BPPhen exhibits strong extraction ability toward trivalent f-block elements, and even in 4.0 M HNO3 media more than 99.3% of Am(III) and Eu(III) could be coextracted. The formation of both 1:1 and 2:1 (ligand/metal) complexes species was identified between Ph2-BPPhen and f-block elements, of which the 1:1 type is the more stable species. The solvent extraction, stability constants of lanthanide complexes with Ph2-BPPhen, as well as the single crystal characterization and the DFT calculation results demonstrate that substitution of the phosphonate (−P═O(OR)2) with phosphine oxide (−P═O(R)2) of the phenanthroline framework could substantially enhance the ligand’s affinity with f-block elements. | Ph2-BPPhen | Substitution of phosphonate with phosphine oxide enhances affinity toward f-block elements; forms 1:1 and 2:1 complexes, 1:1 more stable |  | Stability of 1:1 > 2:1 complex species |  |  | Extraction tested up to 4.0 M HNO3 |  |  | >99.3% Am(III) and Eu(III) coextracted from 4.0 M HNO3
A variant of microfluidic setup design for the study of extraction kinetics has been proposed. Mass transfer constants for Am(III) and Eu(III) and observed rate constants were obtained for N-,O-donor ligands featuring phenanthroline and bipyridyl cores. The possibility of determining rate constants for cations independently of each other makes it possible to observe the kinetic effect of separation. The extraction rate was found to be lower for the bipyridyl ligand, compared to phenanthroline. The values of the rotation barriers for the ligands were calculated using the DFT method. The values correlate with the obtained low extraction rate for the bipyridyl ligand. Also, crystallographic data showing anti-conformation for the bipyridyl ligand align with the kinetic data. Surface tension was also determined for the systems with the studied ligands. It is shown that at equal ligand concentrations, the value of surface tension agrees with the extraction rate. Furthermore, it is shown that for the bipyridyl ligand, prior contact of the organic phase with nitric acid significantly affects the surface tension. | N,O-donor ligands with phenanthroline or bipyridyl cores | DFT-derived rotation barriers; anti-conformation observed crystallographically |  |  | Extraction rate compared between phenanthroline and bipyridyl cores; kinetic separation effects identified; surface tension correlates with extraction rate and changes with nitric acid precontact | [7 empty] | https://pubs.rsc.org/en/content/articlehtml/2024/cp/d3cp05081e | 20
The management of high-level waste involves the separation and isolation of its components according to their distinct chemical and nuclear physical properties, ensuring a paradigm of safety and efficiency in waste management.1–3 Solvent extraction is the most promising method for the separation of such multicomponent systems. Particularly noteworthy is the use of centrifugal extractors, which offers several advantages over mixer-sump extractors: small volumes of phases, low radiolysis of components, good phase separation, high mass transfer efficiency, and high nuclear safety.4
Despite the increasing use of centrifugal extractors,5–8 their short contact time of the phases requires a high extraction rate. It becomes imperative to formulate methodology aimed to investigate and compare the extraction kinetics for various ligands aspiring to their prospective application in this type of extractor.
Among the works on the study of solvent extraction kinetics, two predominant types of studies emerge: the first involves establishing the relationship between the ligand structure and kinetic properties aimed at identifying the optimal extractant structure. The second entails determining the physicochemical quantitative parameters of the extraction rate for ligands with the experience of industrial application.
The first group includes, for example, studies on bis-triazinyl ligands, where the authors show the influence of acceptor groups,9 various aliphatic substituents10 and the structure of the ligand core11 (phenanthroline or bipyridyl) on the cation binding rate. The authors employ qualitative comparison of extraction rates without providing quantitative characteristics of the process, such as mass transfer constant, among others. | Bis-triazinyl ligands | Effect of acceptor groups, aliphatic substituents, and core structure on binding and extraction behavior (qualitative trends)
Systems with bis-triazinyl ligands are characterized by low extraction rates,12–16 which in some cases require the application of interfacial catalysts to accelerate the extraction process.17,18 For ligands that take a long time to reach equilibrium, utilizing a test-tube experiment to study the kinetics offers a convenient and straightforward approach. It facilitates the comparison of several ligands with each other and the establishment of structure–property patterns. | Bis-triazinyl ligands |  |  |  | Low extraction rates; interfacial catalysts used to accelerate extraction; kinetic studies performed with test-tube experiments
Among N-,O-donor ligands, phenanthroline and bipyridine ligands have been proposed as promising candidates to provide extraction features19–21 and well-defined structure–property relationships.22–24 | Phenanthroline and bipyridine ligands (N,O-donor) | Provide characteristic extraction behavior and enable defined structure–property relationships
However, applying a test-tube approach to compare extraction kinetics in systems with N-,O-donor ligands proves challenging due to the short times required to establish equilibrium.25–29 In addition, obtaining quantitative parameters of the extraction rate enables more comprehensive and reliable comparison of the systems to each other. | N,O-donor ligands |  |  |  | Short equilibrium times make kinetic comparison difficult
Another group of investigations employs various experimental techniques to quantitatively describe extraction rates. These methodologies include the Lewis cell,30–34 single drop,35–37 rotating membrane method,38 AKUFVE,39,40 and microfluidic extraction.41,42 The advantages and disadvantages of these methods are listed in Table 1.
Table 1 Comparison of approaches for studying the kinetics of liquid extraction
Despite the large number of works on liquid–liquid extraction kinetics, few studies combine the establishment of structure–property regularities with a quantitative description of the kinetics. Moreover, to date, the kinetic features of the extraction by a N,O-donor ligand have not been described accurately and quantitatively; they have been previously explored only in the test-tube mode. | N,O-donor ligands
The ligand BiPy-PhEt or (N,N′-diethyl-N,N′-bis(4-ethylphenyl)-[2,2′-bipyridine]-6,6′-dicarboxamide) was chosen as an extractant in our work. This ligand exhibits extraction selectivity for the Am(III)/Eu(III) pair (SFAm/Eu ≈ 9).43 | BiPy-PhEt | Used as extractant for Am(III) and Eu(III) | [8 empty] | SFAm/Eu ≈ 9
Structural modifications of the ligands included the replacement of the bipyridyl fragment with a phenanthroline, which can affect the mobility of the backbone and increase the number of conformations.11 The substituent at the amide group (PhenEt/Phen) was also varied (Table 2). | PhenEt | Replacement of bipyridyl with phenanthroline increases backbone mobility and conformational diversity; amide substituents varied
| PhenEt | Replacement of bipyridyl with phenanthroline increases backbone mobility and conformational diversity; amide substituents varied
For the quantitative study of extraction kinetics, the microfluidic extraction method was selected. For our work, it was important to vary the extraction conditions over a wide range of extraction rates to select the optimal conditions for each extractant. In addition, the minimal waste and low ligand consumption make this method attractive to researchers.
In this work, we quantitatively investigated the extraction kinetics of Am(III)/Eu(III) pair for a selected series of extractants and determined the rate constants of the process. The structure–kinetic properties relationship (interfacial transfer rate constant for Am(III) and Eu(III)) for this series was established and the influence of structural modifications on the extraction rate was shown. Additionally, we measured interfacial tension to characterize the interface in the studied systems. The geometry of free ligands and rotational barriers for the entire series of extractants were determined using Density Functional Theory (DFT) to explain the changes in the extraction rate when varying the extractant.
The BiPy-PhEt ligand was synthesized according to the previously published method.44 The diamides Phen-Ph and Phen-Ph-Et45 were synthesized according to the method of direct acylation of dichloroanhydride of 2,9-phenanthrolinedicarboxylic acid.46 The 1H and 13C NMR of the prepared compounds matched published data. | BiPy-PhEt
Phen-Ph
Phen-Ph-Et
The general scheme of the experiment is shown in Fig. 1. The phases were supplied by syringe pumps Human Beyond Medial Technology BYZ-810 (China). Reagent supply and droplet removal were carried out using PTFE capillary tubes with an inner diameter of 325 μm and an outer diameter of 640 μm. See the ESI† for a detailed description of the droplet generator.
Droplets in the capillary tube were imaged by transmitted light microscopy in MBS-9 optical microscope for each trial after the flow was stopped. Images were captured using a Scopetec MDC-560 microscope eyepiece camera and analyzed using ImageJ 1.54 software. Details of the calculation of the interface area and droplet volume are presented in ESI.†
The organic phase consists of solution of the extractants in 3-nitrobenzotrifluoride F-3 (0.01–0.05 mol L−1 depending on ligand solubility). Solvent F-3 was chosen because of its high radiation resistance and low fire hazard.47 The aqueous phase contained trace concentrations of 241Am (≈850 Bq mL−1) and 152Eu (≈3000 Bq mL−1).
After droplet collection, the samples were centrifuged (30 seconds, 10[thin space (1/6-em)]000 rpm) and aliquots of each phase were taken to determine the count rate of radionuclides. Count rates of 241Am (Eγ = 59.5 keV) and 152Eu (Eγ = 121.8 keV) were determined by gamma-spectrometry using a high purity germanium detector GR 3818 (Canberra Ind.). The distribution ratios (D) of metals were calculated as the ratio of the counting rate in the organic to that in the aqueous phase. Uncertainties for 0.01 D are within ± 15%.
Surface tension experiments were performed with the pendant drop method. An aqueous solution of 3 mol L−1 HNO3 was used as an external phase, and a drop was obtained from 0.01 and 0.05 mol L−1 solutions of the studied ligands in F-3. In the same way, a comparison experiment for pure solvent was performed. A 3–6 μL drop of organic phase was formed and photographed with the help of a Contact Angle System OCA15 EC instrument (Dataphysics, Germany) every 2 s to account for possible outliers and to obtain the correct dependence of surface tension vs. time (around 900 measurements). The value of the surface tension was determined from the shape of the pendant drops using the method of numerical integration of the Young–Laplace equation and approximation of the resulting droplet profile to the experimentally obtained profile.48 Kinetics of the interfacial tension changes were measured through 15 min after drop formation.
A single crystal (CCDC 2301689)† was obtained from a solution of the ligand in acetonitrile at a concentration of 0.05 mol L−1 by slow evaporation of the solvent. Crystallographic data for the BiPy-PhEt ligand were collected on a Bruker SMART APEX-II diffractometer using graphite monochromatized MoKα radiation (λ = 0.71073 Å) in the ω-scan mode. The operation temperature was 100 K. All experiments were processed using the SAINT V8.38A software (Bruker 2018). Absorption correction based on measurements of equivalent reflections was applied (SADABS-2016/2, Bruker 2016/2). The structure was solved by direct methods (SHELXT 2018/2)49 and refined by full matrix least-squares on F2 with anisotropic thermal parameters for all non-hydrogen atoms (SHELXL 2018/3).50 Hydrogen atoms were placed in calculated positions and refined using a riding model. The details of the experiment are presented in Table S2 (ESI†). | BiPy-PhEt | [5 empty] | acetonitrile (0.05 M); Mo Kα radiation; 100 K; ω-scan; refinement software chain
Quantum chemical calculations were executed utilizing ORCA (version 5.0351,52) and xtb (version 6.3.153) computational chemistry software. The optimization and frequency calculations were conducted employing the meta-GGA hybrid functional TPSSh (with 10% Hartree–Fock exchange),54 in conjunction with the atom-pairwise dispersion correction facilitated by the Becke–Johnson damping scheme (D3BJ).55,56 Solvent effects were incorporated at the SMD57 level, with acetone (ε = 20.7) being selected as the organic solvent. However, for the calculation of free energy through nuclear Hessian calculations, the CPCM level was employed due to the inability to calculate analytical Hessians via the SMD level. This calculation scheme was successfully applied in the previous studies.58 All optimized structures do not have imaginary frequencies. The Ahlrichs polarized basis set def2-TZVP59 with triple ζ quality60 was employed for all atoms. The resolution-of-identity (RI) approximation was utilized, paired with corresponding auxiliary basis sets.61
In order to conduct fully automated conformer searches, GFN2-xTB62,63 was applied in combination with the CREST (Conformer-Rotamer Ensemble Sampling Tool) program (version 2.11)64 which employs iterative Meta-Dynamics with Genetic Crossing (iMTD-GC) algorithm64,65 for efficient conformational searching. In this search, the GFN2-xTB semi-empirical method is used as a balance of computational speed and accuracy. The tool is effective in exploring diverse molecular conformations, particularly in structurally flexible molecules. It identifies conformers based on criteria like Root Mean Square Deviation (RMSD), energy stability, and rotational constant thresholds. Despite its comprehensive search capability, CREST can output hundreds of relevant structures for flexible molecules, demonstrating its thoroughness in conformational exploration. In the utilization of this algorithm, a user should specify the input file for the conformational analysis. Subsequently, the program generates a comprehensive list of isomers. Then, we used the found lowest-lying isomer for the next conformational search. The iteration continues until the final structure aligns with the initial one, indicating the attainment of the most stable conformation at the GFN2-xTB level of theory. Applying this algorithm, we assume to yield sufficiently complete conformer–rotamer ensembles, ensuring the accuracy of the energy values.
The calculation of the rotational barrier for the amide group was performed in three steps: (i) a relaxed scan of the amide group rotation at the GFN2-xTB level of theory; (ii) optimization of the transition state (TS) at the TPSSh/def2-TZVP level of theory; and (iii) calculation of the nuclear Hessian, followed by an intrinsic reaction coordinate (IRC) calculation to confirm that the identified TS corresponds to amide rotation. A similar algorithm was applied for calculating the TS for the rotation of two pyridine rings.
In the experiments reported herein, absolute interfacial mass transfer rate constants were determined for Am(III) and Eu(III) in separation schemes using a droplet microfluidic extraction system.
For this purpose, a setup was assembled. The scheme of setup is described in detail in the experimental part. Compared to the previously described ones,41,42 this version is characterised by a silicone droplet generator developed by our research team. This variant of manufacturing allows very quickly (within 1 day) to change the design of the generator in rather wide limits: the number and mutual arrangement of the channels, the diameter of the channels, etc. In addition, if necessary, the generator can be quickly and inexpensively replaced.
In the proposed setup, lacking a phase-separator, the phases were collected directly into a test tube, followed by centrifugation. We evaluated how such an approach affects the experimental results. Firstly, in the case of microfluidic extraction, each drop is stirred as it moves along the capillary, hence we can assume that the extraction proceeds in the kinetic regime. In the case of phase contact in the test tube, there is no phase mixing and the extraction can only proceed in the diffusion regime. In addition, we evaluated the rate of cation transfer across the interface when the phases are stationary. The maximum time of the microfluidic experiment was used for the estimation. It is shown that the count rate of the aqueous phase does not change within uncertainty. Thus, for subsequent work, we consider the transition of cations across the interface in the test tube to be insignificant.
For interpreting kinetic results, we employed the equation for the first-order reaction for the kinetic mode of extraction66,67 for the transfer of cations from the aqueous phase to the organic phase:
where Caq and Corg are the concentrations, which are directly proportional to count rate of the 241Am and 152Eu, in the aqueous and organic phases, respectively, A represents the interfacial area of a droplet, V is the volume of an organic droplet, and kao and koa are the forward and backward interfacial mass transfer rate constants, respectively. At equilibrium, the distribution ratio Deq = kao/koa = Corg.eq/Caq.eq.
Linear regression of a plot of A/V·t versus ln(1 − (Corg/Corg.eq)) for data points collected at various flow rates (i.e., contact times) has a slope of kao·(1 + Deq), from which the forward and backward rate constants can be calculated. Given that the aqueous and organic phases have different polarities, the inner surface of the capillary is wetted by one of the phases (typically the organic phase), forming a thin film not visible in the microscope. This film might contribute to mass transfer. For expression (2) to be applicable, the contribution to mass transfer of the thin film on the capillary walls must be negligible. This condition is ensured by the following factors: • A channel diameter as small as possible;68 • The droplet length is not substantially larger than the capillary diameter; • Volume ratio of aqueous and organic phases is 1[thin space (1/6-em)]:[thin space (1/6-em)]1;67 • Low phase flow rates (tens of millimeters per second range).69,70 A significant deviation from linearity of the experimental data, according to eqn (2), might indicate that the thin film contribution to mass transfer is not negligible under the given flow conditions. In our experiment, linear dependencies were obtained for all given constants (see the ESI†).
The values of constants koa, kao and kobs were obtained for Eu(III) with ligands BiPy-PhEt, Phen-PhEt, Phen-Ph (Table 3), as well as for Am(III) with BiPy-PhEt and Phen-Ph (Table S1, ESI†). However, the value of the constant for the Am(III) complex with the Phen-PhEt ligand could not be determined. This may arise from several factors – the relatively high distribution ratios of Am(III) for this ligand, respectively, substantial measurements errors near equilibrium or a potential requirement for a distinct mathematical model to describe the extraction in this particular case. | BiPy-PhEt |  |  |  | koa, kao, kobs obtained (Eu(III), Am(III))
| Phen-PhEt |  |  |  | koa, kao, kobs obtained (Eu(III)); could not be determined for Am(III) due to high D or modeling limitation
| Phen-Ph |  |  |  | koa, kao, kobs obtained (Eu(III), Am(III))
Table 3 Eu(III) interfacial mass transfer rate data. kobs corresponds to the slope of the dependence of −ln(1 − Corg/Ceq) on t (see Fig. 2) The errors are obtained from the values of the standard deviation when performing the linear approximation
Fig. 2 (a) Time dependencies of Dt on time t and equilibrium distribution ratios Deq aqueous phase: HNO3 3 mol L−1 with 152Eu radiotracer, organic phase: C(Phen-Ph) or C(Phen-PhEt) = 0.01 mol L−1, or C(BiPy-PhEt) = 0.05 mol L−1 in F-3, T = 23 ± 1 °C, (b) observed rates for Eu(III) extraction aqueous phase: HNO3 3 mol L−1 with 152Eu radiotracer, organic phase: C(Phen-Ph) or C(Phen-PhEt) = 0.01 mol L−1, or C(BiPy-PhEt) = 0.05 mol L−1 in F-3, T = 23 ± 1 °C. | Phen-Ph | [5 empty] | Aqueous phase: 3 M HNO3 + 152Eu; Organic phase: 0.01 M ligand in F-3; T = 23 ± 1 °C
| Phen-PhEt | [5 empty] | Aqueous phase: 3 M HNO3 + 152Eu; Organic phase: 0.01 M ligand in F-3; T = 23 ± 1 °C
| BiPy-PhEt | [5 empty] | Aqueous phase: 3 M HNO3 + 152Eu; Organic phase: 0.05 M ligand in F-3; T = 23 ± 1 °C
The extraction rate has been found to increase in the series BiPy-PhEt < Phen-PhEt < Phen-Ph. This result is in agreement with other works where bipyridine ligands16,23 are found to be slower than phenanthroline9,13 or pyridine10,12,14 analogues. This phenomenon is typically attributed to the higher pre-organization energy (i.e. the difference between the energies of bonded and free forms of the ligand71) for ligands with a mobile core, as they need to adopt a binding conformation for efficient complex formation.72–76 The mutual rotation of the pyridyl rings determines a high pre-organization energy11,23,77,78 and, consequently, slow extraction kinetics. | BiPy-PhEt |  |  | Higher pre-organization energy due to pyridyl ring rotation (less preorganized binding conformation) | Slowest extraction rate among studied ligands; slow kinetics attributed to mobile bipyridyl core | [6 empty] | Extraction rate trend: BiPy-PhEt < Phen-PhEt < Phen-Ph
| Phen-PhEt |  |  | Moderate pre-organization energy; more rigid than BiPy-PhEt | Intermediate extraction rate | [6 empty] | Extraction rate trend: BiPy-PhEt < Phen-PhEt < Phen-Ph
| Phen-Ph |  |  | Lowest pre-organization energy; more preorganized phenanthroline framework | Fastest extraction rate; enhanced kinetics due to rigid phenanthroline core | [6 empty] | Extraction rate trend: BiPy-PhEt < Phen-PhEt < Phen-Ph
It is noteworthy that the kinetics of extraction can reveal observable kinetic effects on separation. Specifically, non-equilibrium separation coefficients can exceed the equilibrium partition coefficients,79,80 a phenomenon that can be attributed to variations in the stability of the hydrate shell of cations.81 For the bipyridyl extractant BiPy-PhEt, the extraction rate of Am(III) is higher than that of Eu(III); with the Phen-Ph ligand the opposite pattern is observed (see Table 3 and Table S1, ESI†). Although the kinetic effect of separation is not markedly pronounced for the ligands investigated, our proposed experimental methodology is well-suited for tracking this effect in future studies. | BiPy-PhEt |  |  |  | Am(III) extracts faster than Eu(III); kinetic separation effect observed | [5 empty] | Non-equilibrium separation coefficient (Am > Eu); kinetic effect small but measurable | Opposite trends for BiPy-PhEt and Phen-Ph
| Phen-Ph |  |  |  | Eu(III) extracts faster than Am(III); reverse kinetic trend compared to BiPy-PhEt | [5 empty] | Non-equilibrium separation coefficient (Eu > Am); kinetic effect small but measurable | Opposite trends for BiPy-PhEt and Phen-Ph
For studied ligands, the complexation process occurs presumptively at the interface. From this point of view, it becomes important to study the interfacial properties of studied ligands.
The values of log[thin space (1/6-em)]P (the logarithm of the distribution ratios of the substance between water and octanol, which was commonly used to assess the lipophilicity of a molecule) were calculated for all ligands. We observed that soluble in this series of ligands the hydrophobicity/hydrophilicity of the extractants is less influenced by the core of the molecule and more significantly by the amide substituent (Table 4).
Table 4 Summary table of surface tension and extraction properties of studied ligands. The error for D is 15%, for log[thin space (1/6-em)]P is 0.5
Furthermore, we investigated the relationship between the surface tension of extractants and their properties. We performed two series of experiments. In the first series we used solutions of ligands in F-3 without preliminary contact with NHO3 (Fig. 3(a)). In the second series we saturated the organic phase with HNO3 (Fig. 3(b)). In processing the results, we compared the surface tension in the F-3/HNO3 and F-3 + ligand/HNO3 systems (Fig. 3(a) and (b)). In addition, we showed how the surface tension in each system changes over time (Fig. 3(c) and (d)).
Fig. 3 Changes in the surface tension of the ligands with respect to that of the pure solvent F-3 over time (a), (b). Droplet phase C(L) = 0.01 mol L−1 (for Phen-Ph, Phen-PhEt, BiPy-PhEt), C(L) = 0.05 mol L−1 (BiPy-PhEt) in F-3, External phase: (a) aqueous solution HNO3 3 mol L−1 Temperature: 23 ± 1 °C. Changes of the surface tension over time with respect to the initial surface tension (c), (d) Droplet phase C(L) = 0.01 mol L−1 (for Phen-Ph, Phen-PhEt, BiPy-PhEt), C(L) = 0.05 mol L−1 (BiPy-PhEt) in F-3, External phase: (a) aqueous solution HNO3 3 mol L−1 Temperature: 23 ± 1 °C. | Phen-Ph | [5 empty] | C = 0.01 mol L⁻¹; T = 23 ± 1 °C; HNO₃ = 3 mol L⁻¹
| Phen-PhEt | [5 empty] | C = 0.01 mol L⁻¹; T = 23 ± 1 °C; HNO₃ = 3 mol L⁻¹
| BiPy-PhEt | [5 empty] | C = 0.01–0.05 mol L⁻¹; T = 23 ± 1 °C; HNO₃ = 3 mol L⁻¹
Although the interfacial properties vary depending on whether the organic phase had prior contact with nitric acid, the equilibrium distribution ratios in both cases converge within the margin of error. Therefore, it can be concluded that preliminary contact with nitric acid does not affect the equilibrium extraction parameters of the system.
In our study, more significant changes in surface tension over time are observed for systems where the organic phase was not previously contacted with nitric acid, compared to those without prior contact. This effect is noticeable for all studied ligands. This phenomenon may be related to the mutual solubility of HNO3 and F-3.82,83
The effect of HNO3 contact on surface tension is particularly evident for the BiPy-PhEt ligand, where the tension changes by more than 5 mN m−1. In addition, the organic phase droplet becomes noticeably cloudy and appears to exhibit reduced stability within the scope of this experiment. Therefore, in the following analysis, we will compare the surface tension for systems that have been in contact with HNO3.
In samples that have been in contact with nitric acid (Fig. 3(b)), surface tension changes relative to the F-3 alter in the series Phen-Ph (0.01 mol L−1) > BiPy-PhEt (0.05 mol L−1) > Phen-PhEt (0.01 mol L−1) > BiPy-PhEt (0.01 mol L−1). For BiPy-PhEt ligand, the surface tension was measured at c(L) = 0.01 and 0.05 mol L−1, due to the highest solubility among the investigated ligands. | Phen-Ph | [5 empty] | C = 0.01 mol L⁻¹; after nitric acid contact |  | Surface tension highest among studied ligands after nitric acid contact
| Phen-PhEt | [5 empty] | C = 0.01 mol L⁻¹; after nitric acid contact |  | Surface tension lower than Phen-Ph and BiPy-PhEt (0.05 mol L⁻¹)
| BiPy-PhEt | [5 empty] | C = 0.01 and 0.05 mol L⁻¹; after nitric acid contact |  | Surface tension intermediate; measured at two concentrations due to higher solubility
It has been previously proposed that the highest surface tension in different solvents and the highest ligand concentration at the interface agree with the highest extraction rate.11 We further investigated the relationship between the surface tension in the presence of our ligands and the extraction kinetics in the systems.
It is noteworthy that for ligands at equal concentration (0.01 mol L−1), the surface tension aligns with the extraction rate. Phen-Ph ligand, providing the highest extraction rate, has the highest surface tension among the three ligands. | Phen-Ph |  |  |  | Highest extraction rate |  | C = 0.01 mol L⁻¹ |  | Highest surface tension |  |  | Surface tension correlates with extraction rate
However, this pattern is disrupted upon transition to higher BiPy-PhEt concentration. In ref. 84, extraction kinetics and surface tension were also compared. The results indicated that while the surface properties of the extractant do influence the extraction rate, they are not the only determinant. It can be assumed that the comparison of surface properties and extraction kinetics is more informative in different solvents,11 since the structure of the extractant itself contributes greatly to the properties of the system. | BiPy-PhEt |  |  |  | Extraction rate correlation with surface tension disrupted at higher concentration | [6 empty] | Extraction rate depends partly on surface properties but also on ligand structure
It was shown that the BiPy-PhEt ligand has the lowest extraction rate among the studied ligands. Surface tension studies can only partially explain this phenomenon. For a more detailed consideration of the properties of this ligand, a single crystal was obtained. This approach allows us to use the peculiarities of the ligand's structure to explain its kinetic properties. | BiPy-PhEt |  |  |  | Lowest extraction rate among studied ligands | [6 empty] | Surface tension only partially correlates with extraction rate
The ligand crystallizes in the centrosymmetric group P21/n. The molecule possesses an inversion center at the middle of the C1–C1A bond in the bipyridine moiety (Fig. 4). Thus, the asymmetric unit contains one half of the molecule. Due to the inversion symmetry the pyridine rings are in anti-conformation as well as the amide substituents. The bipyridine core is planar with the N1–C1–C1A–N1A torsion angle of 180°. The amide oxygens are out of the bipyridine plane and anti to the pyridine nitrogen atoms. Each p-ethylphenyl group is antiperiplanar with the amide oxygens. For torsion angles see Table S3 (ESI†). This anti–anti–anti conformation was observed for similar bipyridine based diamides.44,85 | BiPy-PhEt | [6 empty] | Crystallographic structure: space group P2₁/n; planar bipyridine core; anti–anti–anti conformation; inversion symmetry; anti alignment of amide and pyridine substituents
Fig. 4 Molecular structure of BiPy-PhEt ligand. Thermal ellipsoids are shown at the 50% probability level for all non-hydrogen atoms. | BiPy-PhEt
In ref. 38 it was shown that the conformation for a similar bipyridyl ligand in solution and crystal is comparable. This allows us to use crystallographic data to explain the slowest extraction rate for the BiPy-PhEt ligand in the studied series (see 0). | BiPy-PhEt |  |  |  | Slowest extraction rate among studied ligands | [6 empty] | Structural conformation (solution ≈ crystal) correlates with slow extraction kinetics
The anti-conformation of the pyridine rings agrees with the data of a large number of works,11,23,77,78 where the slow extraction kinetics is explained by the necessity of the bipyridine fragment to switch into the binding syn-conformation.72–76
The examples of the binding conformations of similar phenanthroline N-,O-donor ligands, are shown in ref. 86–88 These works show that both nitrogen coordination centers are involved in cation binding and the binding conformation for bipyridyl implies a one-way reversal of the pyridine rings.
Rotational barriers for the groups involved in the coordination of the cation can be derived to explain the different extraction rates. This approach also allows linking the structure of the extractant and its properties.
We performed DFT calculations for selected ligands. Considering their structural flexibility which yields a vast array of possible conformers and rotamers, we applied an extensive conformational search with the CREST program to identify the lowest-lying isomer. From the identified isomers, the most stable one was selected and utilized for all subsequent calculations. Fig. 5 presents the optimized geometries for all three ligands at TPSSh-D3/def2-TZVP.
Fig. 5 DFT-optimized structures in two projections of (A) Phen-Ph, (B) Phen-PhEt, (C) BiPy-PhEt with non-inverted rings, and (D) BiPy-PhEt with inverted rings. | Phen-Ph
Phen-PhEt
BiPy-PhEt
As anticipated, for the BiPy-PhEt ligand, the isomer with inverted rings possesses lower energy than the isomer with non-inverted rings. Only isomers with non-inverted rings are active in complexation reactions. The barrier to ring rotation is relatively small (14 kcal mol−1), which indicates a dynamic equilibrium in this system, whereby two groups of isomers can transform into each other. We suggest that this characteristic is the principal cause of the slow kinetics for the BiPy-PhEt ligand. Oppositely, due to structural limitations of the phenanthroline ring, two nitrogen atoms are already fixed for effective complexation interaction. This result is consistent with kinetic (see 0) and crystallographic (see 3.3) data. | BiPy-PhEt |  |  |  | Slow extraction kinetics due to dynamic equilibrium between inverted and non-inverted ring isomers (ΔE ≈ 14 kcal mol⁻¹) |  |  | Isomer with inverted rings lower in energy; small rotational barrier allows interconversion between conformers |  |  |  | Flexible bipyridyl core linked to slower kinetics
Also, in agreement with previous studies, for all ligands the carboxylic groups are inverted from the nitrogen atoms.27,89 While in the case of BiPy-PhEt the slow extraction rate is explained by the rotation of bipyridyl rings, the barriers of rotation of amide groups allow us to compare phenanthroline ligands. The values for phenanthroline ligands agree well with the results of extraction kinetics (see Table 5). | BiPy-PhEt |  |  |  | Slow extraction rate attributed to bipyridyl ring rotation |  |  | Carboxylic groups inverted from nitrogen atoms
| Phenanthroline ligands |  |  |  | Extraction kinetics related to amide group rotation barriers |  |  | Carboxylic groups inverted from nitrogen atoms |  |  |  | Rotational barrier of amide groups correlates with extraction rate
According to our initial assumption, the values of rotational barriers can be used to compare phenanthroline ligands with each other. It is shown that the faster ligand Phen-Ph has a lower rotation barrier than the slower Phen-PhEt. It can be assumed that the kinetics is more influenced by the branching PhEt substituent, which provides steric hindrance in the coordination of the cation. | Phen-Ph |  |  |  | Faster extraction kinetics |  |  | Lower rotational barrier |  |  |  | Lower rotation barrier correlates with faster extraction rate
| Phen-PhEt |  |  |  | Slower extraction kinetics |  |  | Higher rotational barrier; steric hindrance from PhEt substituent |  |  |  | Branching substituent increases steric hindrance, slowing extraction
A design of a microfluidic experimental setup for studying the kinetics of liquid–liquid extraction was presented in this work. A quantitative comparison of extraction kinetics and the relationship between structure and kinetic properties was established for N, O donor ligands. The experimental data were described using the first-order kinetic equation. Our findings indicate that extraction, under the chosen conditions, proceeds in the kinetic regime. | N,O-donor ligands |  |  |  | Extraction follows first-order kinetics; proceeds in kinetic regime under tested conditions
Mass transfer constants and observed extraction rate constants were obtained for the ligands. It was shown that the extraction rate increases in the series BiPy-PhEt < Phen-PhEt < Phen-Ph. This result correlates with the previously obtained data for bis-triazinyl ligands, indicating that the bipyridyl core provides slower extraction than the phenanthroline nucleus.9,16,23 | BiPy-PhEt |  |  |  | Slowest extraction rate in series | [6 empty] | Extraction rate correlates with ligand core type (bipyridyl slower than phenanthroline)
| Phen-PhEt |  |  |  | Intermediate extraction rate | [6 empty] | Extraction rate increases with transition from bipyridyl to phenanthroline core
| Phen-Ph |  |  |  | Fastest extraction rate in series | [6 empty] | Extraction rate increases with phenanthroline core; structure–kinetic trend established
Also, the possibility of determining rate constants for cations independently allows observation of the kinetic effect of separation. The surface tension in the system with HNO3 3 mol L−1 was measured for the investigated ligands. It is shown that for extractants with the same concentration (0.01 mol L−1) the surface tension is consistent with the extraction rate. Phen-Ph ligand providing the highest extraction rate has the highest surface tension among the three ligands. Preliminary contact of the organic phase with nitric acid significantly affects the surface properties of the bipyridyl ligand but does not affect the equilibrium distribution ratio for the studied extractants. The reasons for the strong influence of nitric acid on the surface properties of bipyridyl ligand are of interest for further studies. The slow extraction rate for the bipyridyl ligand is consistent with the rotation barriers obtained using the DFT approach. The crystallographic data for this ligand also explain the slow extraction rate. | Phen-Ph |  |  |  | Highest extraction rate |  |  | Highest surface tension at 0.01 mol L⁻¹
| BiPy-PhEt |  |  |  | Slow extraction rate |  |  | Surface properties strongly affected by nitric acid precontact | Preliminary contact of organic phase with HNO₃ significantly affects surface properties; equilibrium distribution ratio unchanged
This work supported by the Ministry of Education of the Russian Federation, project no. 075-15-2021-1363. X-ray diffraction studies were performed at the Centre of Shared Equipment of the N. S. Kurnakov Institute of General and Inorganic Chemistry of the Russian Academy of Sciences.
Liquid–liquid extraction is the major technique being applied for the partitioning of f-elements from nuclear waste. In this review, the recent developments in ligand design, optimization and extraction properties are summarised for the main classes of extractants (organophosphorus ligands, diamides and N-heterocycles), with a focus on the separation of actinides and lanthanides. Structural modifications, pre-organisation and different solvent systems, as key factors for the fine-tuning of the extraction properties, are discussed. From this review, it appears that small modifications of the structure of the ligand, the pre-organising platform or the solvent can have significant impact on the extraction (and separation) of metal ions. Interest in the combinations of ligands for the extraction processes is growing, since they provide improvements over individual ligands. Similarly, unconventional approaches are being pursued to develop more efficient and greener processes. | Organophosphorus ligands | [11 empty] | https://pubs.rsc.org/en/content/articlehtml/2017/cs/c7cs00574a | 21
Diamides
N-heterocycles
A drawback of energy production using nuclear power plants is the disposal of spent nuclear fuel, due to the long-term and high radiotoxicity generated by the minor actinides (An) and plutonium. Partitioning and transmutation (P&T)1–3 is an approach aimed at the separation (partitioning) of the spent nuclear fuel into its components, followed by transmutation of An into less hazardous isotopes. However, due to their high neutron-poisoning capacity, the lanthanides (Ln) need to be separated before the transmutation of An, because they prevent the process;4 this would provide a source of metals of technological interest.5 Due to their similar physical and chemical properties, the partitioning of An and Ln is the most challenging hydrometallurgical separation known.6
Solvent extraction is a common technique for the separation of An and Ln, and a series of partitioning approaches has been developed.7–9 These separation processes rely on the use of complexing ligands, organic solvents, ionic liquids (ILs), or a combination thereof, ideally allowing for several parameters to be changed to improve the separation efficiency. The use of room temperature ionic liquids (RTILs) is gaining increasing attention because these potentially “green”10,11 solvents can have beneficial effects on the extraction properties of the ligands. On the other hand, their inherent disadvantages (i.e. high viscosity and poor resistance to radiolytic degradation) need careful consideration.12
The classes of ligands on which research efforts have been mostly focused in recent years are neutral and acidic organophosphorus compounds (developed initially for the PUREX, TRUEX and TALSPEAK processes),7 diamides, such as diglycolamides (DGAs)13 and malonamides (for the DIAMEX process), and N-heterocyclic ligands (for the SANEX process).14 Several reviews dealing with specific subjects within the nuclear waste remediation have been published in recent years. Heterogeneous materials for the support of ligands15–17 as well as ionic liquid systems12,18,19 have received particular attention. To the best of our knowledge, however, an overview comprising the most important classes of ligands of interest, and their recent development, is not available. | Neutral and acidic organophosphorus compounds (class) | Developed for PUREX, TRUEX, and TALSPEAK processes
| Diglycolamides (DGAs, class) | Diamide class; used in DIAMEX process
| Malonamides (class) | Diamide class; used in DIAMEX process
| N-heterocyclic ligands (class) | Used in SANEX process
In the present review, we focus on the latest advances made in the area of development, modification and application of suitable ligands for liquid–liquid extraction of An and Ln. The discussion is divided into three parts and follows the chronological order of the development of the main classes of ligands (organophosphorus ligands, diamides and N-heterocycles). For each of them, the effect of structural modifications, the platforms for pre-organisation and the effect of different solvent systems, including ionic liquids, are discussed. | Organophosphorus ligands (class)
Diamides (class)
N-heterocycles (class)
Reports regarding analytical techniques, physico-chemical data, computational studies, and extraction chromatography and solid phase extraction20 have been included only when they contribute to clarity or context.
Organophosphorus compounds are among the first classes of compounds that were employed for the reprocessing of spent nuclear fuel, and generally favour the complexation of An over that of Ln(III). Tributylphosphate (TBP) has been the ligand of choice for the reprocessing industry for a long time, but its relatively high solubility in water/HNO3 solutions and tendency toward third-phase formation have supported the search for alternatives that are able to overcome these limitations.21 | Organophosphorus compounds (class) | Favor complexation of An over Ln(III)
| TBP | Relatively high solubility in water/HNO3; tendency toward third-phase formation | [6 empty] | Tends to form third phase
In addition to the steric hindrance around the phosphorus atom, the extraction properties of organophosphorus compounds heavily depend on two factors: the presence of OH groups on the phosphorus atom, and the number of OR groups compared to that of the R groups; thus, they can be distinguished in ionophores (organophosphorus organic acids) and non-ionophores (organophosphorus neutral ligands). | Organophosphorus compounds (class) | Extraction properties depend on steric hindrance, presence of OH groups, and ratio of OR to R groups
| Ionophores (organophosphorus organic acids, class) | Contain OH groups on phosphorus atom
| Non-ionophores (organophosphorus neutral ligands, class) | Lack OH groups on phosphorus atom; contain OR groups
The complexation of acidic ligands relies on their deprotonated form. Therefore, the pH window in which the ligands display the desired extraction behaviour can, theoretically, be modulated by functionalisation of the phosphoric/phosphonic/phosphinic acid with electron-withdrawing groups of different strengths. | Acidic ligands (class) | Complexation relies on deprotonated form; extraction behaviour modulated by functionalisation with electron-withdrawing groups |  |  |  |  | Effective pH window depends on ligand functionalisation
Neutral ligands preferably complex An, rather than Ln, and their coordinating ability depends on the basicity of the phosphoryl oxygen. In this regard, alkyl groups are more electron-donating than alkoxy groups, and hence the basicity of the oxygen atom increases in the order: phosphates < phosphonates < phosphinates < phosphine oxides.22 | Neutral ligands (class) | Preferentially complex An over Ln; coordinating ability depends on basicity of phosphoryl oxygen
| Phosphates (class) | Lowest basicity of phosphoryl oxygen among compared classes
| Phosphonates (class) | Intermediate basicity of phosphoryl oxygen
| Phosphinates (class) | Higher basicity of phosphoryl oxygen
| Phosphine oxides (class) | Highest basicity of phosphoryl oxygen among compared classes
Several reviews dealing with different aspects of organophosphorus compounds have been published, including fundamental coordination chemistry,8 combination of acidic and neutral ligands in the same phase,23 and separation methods and techniques.9 Most of the published reviews, however, provide a general overview of the most common ligands and focus on their use in the proposed processes.7,24,25 | Organophosphorus compounds (class)
Acidic ligands (class)
Neutral ligands (class)
The most common synthetic pathways for the preparation of organophosphorus compounds, summarised in a review,26 are the Michaelis–Arbuzov and Michaelis–Bekker reactions, the use of organometallic compounds, and phosphoryl halides (Scheme 1). In the Michaelis–Arbuzov reaction, a trialkyl phosphite reacts with an (activated) alkyl halide to yield the corresponding phosphonic ester. Substituting one or two of the alkoxy groups of the starting phosphite with alkyl groups, yields the corresponding phosphinic ester and phosphine oxide. The Michaelis–Bekker reaction starts with the deprotonation of a hydrogen phosphonate, followed by a nucleophilic substitution on an (activated) alkyl halide. This reaction is also used for the first step of the preparation of carbamoylmethylphosphine oxides (CMPOs, vide infra), using formaldehyde instead of the alkyl halide. Recently, popular methods include the reaction of phosphoryl mono-, di- and trihalides with alcohols to give the corresponding esters, or with Grignard reagents to form a P–C bond.27 Conversely, P–C bonds can be formed when phosphoryl esters react with Grignard reagents.28 Alternatively, magnesium halide dialkylphosphinites can be used as nucleophiles with (activated) alkyl halides. | Organophosphorus compounds (class) | Synthesized via Michaelis–Arbuzov and Michaelis–Bekker reactions
| Phosphine oxides (class) | Product of substitution on phosphite; neutral organophosphorus ligand
| Carbamoylmethylphosphine oxides (CMPOs, class) | Prepared via modified Michaelis–Bekker reaction using formaldehyde
The following section deals with the developments in the design of neutral and acidic organophosphorus ligands, CMPOs, and hybrid organophosphorus/heterocycle ligands since the publication of recent reviews (vide supra). | Neutral organophosphorus ligands (class)
Acidic organophosphorus ligands (class)
CMPOs (class)
Hybrid organophosphorus/heterocycle ligands (class)
Tributyl phosphate (TBP, Chart 1) has been used for decades in the PUREX process, but tends to form a third phase upon complexation of metal ions. Therefore, several alternative ligands have been studied, trying to improve the hydrodynamic and phase separation properties. A series of isomers of tripentyl phosphate (Chart 1) showed that the D values (distribution ratio, defined as the ratio between the concentration of metal in the organic phase and in the aqueous phase, D = [M]org/[M]aq) for the extraction of U(VI) and Pu(IV) are comparable to those of TBP, but their aqueous solubility is lower. The alkyl chain, however, affected the radiolytic stability of the compounds. Triamyl phosphate (TAP) was more susceptible than TBP, whereas the radiation stability of tris(isoamyl) phosphate (TiAP) was comparable to that of TBP.29 | TBP | Used in PUREX process | [6 empty] | Tends to form a third phase upon complexation of metal ions | Comparable D values for U(VI) and Pu(IV) as TBP analogs
| TAP |  | More susceptible to radiolytic degradation than TBP
| TiAP |  | Radiolytic stability comparable to TBP
| Tripentyl phosphate | Lower aqueous solubility than TBP | [5 empty] | Lower aqueous solubility |  | Comparable D values for U(VI) and Pu(IV)
More interesting results were obtained with diamyl amylphosphonate (DAAP, Chart 1). Compared to TBP, the density, viscosity and phase disengagement times of DAAP were lower and the D values for U(VI), Th(IV) and Pu(IV) were higher (DM = 65, 35 and 120 for DAAP and 20, 5 and 20 for TBP, for U(VI), Th(IV) and Pu(IV), respectively, at 4 M HNO3).30 A variation in the length of the alkyl chain from n-butyl to n-octyl did not affect the extraction of An, whereas it caused a decrease in the density and aqueous solubility (from 692 to 0.11 mg L−1 for DBBP and DBOP, respectively, Chart 1), and an increase in the viscosity of DBBP, DBHP and DBOP.21 On the other hand, the length of the alkoxy chains affected the D values for the extraction of U(IV) and Th(IV) (DU = 105 and DTh = 55 for DBHP, DU = 80 and DTh = 35 for DAHP at 4 M HNO3, Chart 1).29 This suggested that the basicity of the phosphoryl group is more influenced by the length of the alkoxy chains than that of the alkyl chains. | DAAP | [5 empty] | 4 M HNO3 | Lower density and viscosity than TBP | Shorter phase disengagement time than TBP | Higher D values for U(VI), Th(IV), and Pu(IV) (65, 35, 120 vs 20, 5, 20 for TBP)
| DBBP | [6 empty] | Decreased density; aqueous solubility 692 mg L⁻¹
| DBHP | [6 empty] | Increased viscosity |  | D(U)=105; D(Th)=55 at 4 M HNO₃
| DBOP | [6 empty] | Decreased density; aqueous solubility 0.11 mg L⁻¹; increased viscosity
| DAHP | [8 empty] | D(U)=80; D(Th)=35 at 4 M HNO₃
In the case of dialkylphosphine oxides (DAPOs, Chart 1), ligands bearing longer alkyl chains showed higher DU values (at 0.01 M HNO3, 39.4 DHePO < 41.8 DHpPO < 47.4 DOPO < 84.6 DDPO, Chart 1). However, the D values were higher at lower acidity (i.e. 0.01 M HNO3), as opposed to trialkyl phosphates and phosphonates that exhibited higher extraction at higher HNO3 concentrations. With DAPOs, two different extraction mechanisms took place depending on the acidity: a cation exchange mechanism at lower acidity, and a solvation mechanism at higher acidity. DAPOs established a tautomeric equilibrium in solution (Scheme 2) and acidity of which medium controlled form was more abundant, with the P–OH form behaving like an acidic ligand.28 | DAPOs | Two extraction mechanisms: cation exchange at low acidity; solvation at high acidity; tautomeric equilibrium between P–OH and P=O forms (P–OH behaves as acidic ligand) |  |  |  |  | 0.01 M HNO₃ (low acidity); higher extraction at lower acidity |  |  | DU values increase with alkyl-chain length (39.4 DHePO < 41.8 DHpPO < 47.4 DOPO < 84.6 DDPO) |  | D increases with chain length; decreases with acidity
| DHePO | [8 empty] | DU = 39.4 at 0.01 M HNO₃
| DHpPO | [8 empty] | DU = 41.8 at 0.01 M HNO₃
| DOPO | [8 empty] | DU = 47.4 at 0.01 M HNO₃
| DDPO | [8 empty] | DU = 84.6 at 0.01 M HNO₃
A change in extraction mechanism was also observed in the case of phosphoryl task-specific ionic liquids (TSILs) dissolved in 3-alkyl-1-methylimidazolium bis(trifluoro-methanesulfonyl)imide ([Cnmim][NTf2]). In the case of [CnimPA][NTf2]/[Cnmim][NTf2] (Chart 2), the extraction of Pu(IV) at low acidity occurred through a solvation mechanism, and above 4 M HNO3, an anion exchange mechanism was in operation. Moreover, an increase in chain length (either on the [CnimPA]+ ion or [Cnmim]+ ion) caused an increase in D values (at 4 M HNO3, DPu = 15, 28 and 32 for [CnimPA][NTf2]/[C4mim][NTf2] with n = 1, 3 and 4, respectively) and resulted in a high selectivity (defined by the separation factor S.F., the ratio between the D values of two metal ions, S.F.M1/M2 = D1/D2) with respect to U(VI) and Am(III) (S.F.Pu/U = 10, S.F.Pu/Am = 1750 with [C4imPA][NTf2]/[C4mim][NTf2] at 4 M HNO3).31 [C1imPO][NTf2] (Chart 2) showed different extraction mechanisms with different metal ions. It extracted U(VI) via a cation exchange mechanism and Pu(IV) via a solvation mechanism. The ligand showed preference for Pu(IV) over U(VI) (DPu = 30, DU = 6 at 2 M HNO3 using [C8mim][NTf2]) and negligible extraction of other metal ions. In addition, in this case, an increase in lipophilicity of the RTIL ([C8mim]+ instead of [C4mim]+) caused an increase of the D values.32 | [CnimPA][NTf2] | Extraction mechanism depends on acidity: solvation at low acidity; anion exchange above 4 M HNO₃ |  |  |  |  | 4 M HNO₃; dissolved in [Cnmim][NTf2] (solvent) |  |  | D_Pu = 15, 28, 32 (n = 1, 3, 4); higher D_Pu at longer alkyl chain | S.F._Pu/U = 10; S.F._Pu/Am = 1750 | D increases with chain length; mechanism changes with acidity
| [C4imPA][NTf2] | Similar acidity-dependent mechanism; high Pu selectivity |  |  |  |  | 4 M HNO₃; solvent: [C4mim][NTf2] |  |  | D_Pu = 32 | S.F._Pu/U = 10; S.F._Pu/Am = 1750 | D increases with chain length
| [C1imPO][NTf2] | Extraction mechanism depends on metal ion: cation exchange for U(VI); solvation for Pu(IV) |  |  |  |  | 2 M HNO₃; solvent: [C8mim][NTf2] |  |  | D_Pu = 30; D_U = 6 | Prefers Pu(IV) over U(VI) | Mechanism varies with metal ion and acidity
To exploit the chelate effect and to improve the extraction of the metal ion, bidentate organophosphorus compounds were prepared and compared to known ligands such as OPhD(iBu)CMPO and DMDHMA. It was found that the D values followed the order BisPO-1 > BisPO-2 > OPhD(iBu)CMPO > DMDHMA (Chart 2) for several An and that the extraction of U(VI) was preferred, in this order, over Th(IV), Am(III) and Np(V). These results highlighted that phosphoryl oxygens are stronger donors than the carbonyl ones and that a conjugated planar structure (BisPO-2) decreases the extraction of An.33 A review discussed the synthetic methods used to obtain bisphosphine oxides and their fundamental extraction and complexing properties.26 | BisPO-1 | [8 empty] | Highest D values among compared ligands for several An |  | D(BisPO-1) > BisPO-2 > OPhD(iBu)CMPO > DMDHMA; U(VI) > Th(IV) > Am(III) > Np(V)
| BisPO-2 | Conjugated planar structure decreases extraction | [7 empty] | Lower D than BisPO-1 |  | Extraction decreases with planarity
| OPhD(iBu)CMPO | [8 empty] | D lower than BisPO-1 and BisPO-2
| DMDHMA | [8 empty] | Lowest D values among compared ligands
BisPO-1 also exhibited good extraction properties for Ln(III), with preference for the lighter lanthanides over the heavier ones (DLa ≈ 500, DLu ≈ 25). Modifications of the methylene bridge (Chart 2) led to an inversion of the preference trend, with heavy Ln(III) being extracted better than the lighter ones. Extension of the methylene linker lowered the D values (for BisPO-3, DLa ≈ 0.025, DLu ≈ 8). The inclusion of an etheric oxygen (BisPO-4) had little effect on the extraction, while the incorporation of a phenyl ring raised the extraction to D values comparable to those of BisPO-1 (BisPO-5 and BisPO-6).34 A decrease in D values was also observed with diphosphine sulphides (Chart 2). Ligands with a longer spacer and an etheric oxygen did not show any extraction of Am(III) and Eu(III). In this case, however, due to the presence of a sulfur atom, the diphosphonothioate exhibited D values up to three orders of magnitude higher than that of the diphosphine sulphide (DAm > 100 for BisPS-2 and DAm ≈ 0.1 for BisPS-1 in 0.1–1 M HNO3), even though there was no discrimination between Am(III) and Eu(III).27 | BisPO-1 | [8 empty] | D_La ≈ 500; D_Lu ≈ 25; prefers lighter Ln(III) |  | D decreases from light to heavy Ln(III)
| BisPO-3 | [8 empty] | D_La ≈ 0.025; D_Lu ≈ 8 |  | D decreases with longer methylene linker; heavy Ln(III) > light Ln(III)
| BisPO-4 | [8 empty] | Little effect on extraction
| BisPO-5 | [8 empty] | D comparable to BisPO-1
| BisPO-6 | [8 empty] | D comparable to BisPO-1
| BisPS-1 | Contains sulfur atom |  |  |  |  | 0.1–1 M HNO₃ |  |  | D_Am ≈ 0.1; no extraction of Am(III), Eu(III) | No discrimination between Am(III) and Eu(III) | D increases with sulfur substitution (BisPS-2 > BisPS-1)
| BisPS-2 | Contains sulfur atom |  |  |  |  | 0.1–1 M HNO₃ |  |  | D_Am > 100; no discrimination between Am(III), Eu(III) | No discrimination between Am(III) and Eu(III) | D increases with sulfur substitution (BisPS-2 > BisPS-1)
| Diphosphine sulphides (class) | Contain sulfur atom; D values lower than diphosphonothioates | [7 empty] | Decrease in D values compared to diphosphonothioates |  | D increases with sulfur-to-oxygen substitution
The addition of picrolonic acid (HP, Chart 2) as a synergist, allowed for the extraction of Ln ions from hydrochloric acid solutions. This type of extraction is difficult due to the low solubility of Cl− in organic solvents. For this purpose, HP showed a higher synergic effect than PHMBP or picric acid (HPiC). The combination of BisPO-1 with HP achieved the extraction of Ln(III) up to three orders of magnitude higher than TOPO + HP in the same conditions (D values for La–Lu were in the range of 0.003–0.1 for TOPO + HP and 10–300 for BisPO-1 + HP).35 | HP | Acts as a synergist for extraction of Ln ions from HCl solutions |  |  |  |  | Hydrochloric acid solutions |  |  | Enables extraction of Ln(III) when combined with BisPO-1; higher synergic effect than PHMBP or HPiC
| PHMBP | [8 empty] | Lower synergic effect than HP
| HPiC | [8 empty] | Lower synergic effect than HP
| BisPO-1 | [5 empty] | Hydrochloric acid solutions |  |  | Combined with HP: D(La–Lu) = 10–300; about three orders of magnitude higher than TOPO + HP (0.003–0.1) |  | Extraction enhanced by synergist HP
| TOPO | [5 empty] | Hydrochloric acid solutions |  |  | Combined with HP: D(La–Lu) = 0.003–0.1 |  | Extraction enhanced by HP synergist
Extension of the linker between phosphoryl units in bidentate ligands was also detrimental for the extraction using supercritical CO2 (sCO2). Phosphoric esters separated by various numbers of ethylene glycol units (Chart 3) showed that the extraction efficiency increased in the order BisPhos n = 3 < n = 2 < n = 1 with a range from 55% to 79% and a preference for heavier Ln(III).36 | BisPhos n = 1 | [5 empty] | Supercritical CO₂ (sCO₂) |  |  | Highest extraction efficiency (≈ 79 %) in BisPhos series | Prefers heavier Ln(III) | Extraction efficiency decreases with longer linker (n = 1 > 2 > 3)
| BisPhos n = 2 | [5 empty] | Supercritical CO₂ (sCO₂) |  |  | Intermediate extraction efficiency (≈ range 55–79 %) | Prefers heavier Ln(III) | Extraction efficiency decreases with longer linker (n = 1 > 2 > 3)
| BisPhos n = 3 | [5 empty] | Supercritical CO₂ (sCO₂) |  |  | Lowest extraction efficiency (≈ 55 %) | Prefers heavier Ln(III) | Extraction efficiency decreases with longer linker (n = 1 > 2 > 3)
Neutral organophosphorus ligands on platforms. Trivalent f-elements have high coordination numbers (≥6), requiring the binding to the same metal ion of several ligands at the same time.8 Pre-organisation of ligating sites resulted in better extractants (more favourable entropic changes) with higher metal selectivities. The structure of the platform on which the donor groups are tethered strongly influences the performance of these ligands.37 In particular, calix[4]arenes have extensively been studied because this platform can be prepared in good yields and large amounts,38 and both rims can be functionalised.37 In an overview about the use of multicoordinate ligands in the extraction of An and Ln(III), several phosphoryl-functionalised calix[4]arenes have been discussed.37 Higher homologous calix[n]arenes have also been studied for the extraction of other metal ions relevant to nuclear waste processing, like Cs(I) (n = 8)39 and U(VI) (n = 4–6, 8).40 | Calix[4]arene | Platform can be prepared in good yields and large amounts; both rims can be functionalised | [8 empty] | Higher metal selectivities with pre-organised ligating sites | Extraction performance depends on structure of the platform
| Phosphoryl-functionalised calix[4]arene |  |  | More favourable entropic changes | [5 empty] | Better extractants with higher selectivity for An and Ln(III) |  | Extraction improved by pre-organisation
| Calix[n]arene (n = 8) | [8 empty] | Studied for extraction of Cs(I)
| Calix[n]arene (n = 4–6, 8) | [8 empty] | Studied for extraction of U(VI)
Phosphoryl calix[4]arenes have shown great capability in the extraction of Th(IV). Phosphonate calix[4]arene CalixP-1 (Chart 4) exhibited very high selectivity towards Th(IV) over Ln(III) (La, Gd, Yb) in highly acidic solutions (>2 M HNO3).41 Similarly, phosphine oxide calix[4]arene CalixP-2 (Chart 4) could selectively extract Th(IV) with negligible extraction of La, Eu and Y.42 In the case of the corresponding tert-octyl derivative CalixP-3 (Chart 4), higher concentrations of actinide salts (>9 × 10−3 M) and ligand (>10−3 M) could be used without the risk of third phase formation; moreover, it showed selectivity towards U(VI) and Th(IV) (58% and 56% of extraction, respectively) over Ln ions that were not extracted. The addition of TBP to CalixP-3 in chloroform resulted in a strong synergic effect in the extraction of U(VI): individual solutions of CalixP-3 and TBP could extract 58% and 11% of U(VI), respectively, but their mixture recovered 96% of the metal ions.43 | CalixP-1 | [5 empty] | > 2 M HNO₃ (highly acidic solution) |  |  | Very high selectivity toward Th(IV) over Ln(III) (La, Gd, Yb) | Th(IV) much higher than Ln(III) (La, Gd, Yb)
| CalixP-2 | [8 empty] | Selectively extracts Th(IV); negligible extraction of La, Eu and Y | Th(IV) much higher than La, Eu, Y
| CalixP-3 | tert-octyl derivative; no risk of third-phase formation at high metal and ligand concentrations |  |  |  |  | > 9 × 10⁻³ M actinide salt; > 10⁻³ M ligand; chloroform solvent |  | No third-phase formation | Extracts U(VI) 58 %; Th(IV) 56 %; no Ln extraction observed | U(VI) and Th(IV) much higher than Ln ions | Extraction enhanced by addition of TBP (synergic effect)
| TBP | [5 empty] | Chloroform solution |  |  | Extracts U(VI) 11 % alone; 96 % with CalixP-3 (synergic mixture) |  | Extraction enhanced by synergic combination with CalixP-3
Good separations between U(VI), Th(IV) and the Ln(III) were obtained with diphenylphosphine oxide groups pre-organised on a pillar[5]arene platform (Chart 4). Even though the ligand could host more than one metal ion, the complexes with Th(IV) and U(VI) were formed in a 1[thin space (1/6-em)]:[thin space (1/6-em)]1 M[thin space (1/6-em)]:[thin space (1/6-em)]L stoichiometry. The extraction of An and Ln(III) increased with increasing HNO3 concentration. An increase in NaNO3 concentration also induced a clear preference for the extraction of U(VI) over Th(IV) (up to S.F.U/Th = 12 at 4 M NaNO3). In the presence of the synergist hexabrominated cobalt bis(dicarbollide) anion (Br6-CCD), the PillarP ligands showed a preference for Eu(III) over Am(III) (up to S.F.Eu/Am = 5 in m-nitrobenzotrifluoride (m-NBTF) at 1 M HNO3).44 | PillarP | Contains diphenylphosphine oxide groups pre-organised on a pillar[5]arene platform; can host more than one metal ion |  |  |  |  | 1–4 M HNO₃; up to 4 M NaNO₃; m-nitrobenzotrifluoride (m-NBTF) solvent |  |  |  | Good separations between U(VI), Th(IV) and Ln(III); S.F.U/Th up to 12 at 4 M NaNO₃; S.F.Eu/Am up to 5 at 1 M HNO₃ with Br6-CCD | Extraction increases with increasing HNO₃ and NaNO₃ concentrations
| Br6-CCD | Acts as a synergist (hexabrominated cobalt bis(dicarbollide) anion) |  |  |  |  | 1 M HNO₃; m-nitrobenzotrifluoride (m-NBTF) |  |  |  | S.F.Eu/Am up to 5
The arrangement of two methanediphosphonate groups on calix[4]arenes (CalixP-4–6, Chart 5) resulted in ligands able to extract Eu(III) and Am(III) from both alkaline and acidic solutions. Bearing a mixture of phosphonate and phosphine oxide groups, CalixP-4 showed the highest DAm values among the ligands investigated (DAm = 2 at pH 12.6). Bisphosphonate hydroxycalix[4]arenes CalixP-5 and CalixP-6, on the other hand, were able to extract Am(III) and Eu(III) from HNO3 solutions with higher extraction efficiency (for CalixP-5, DAm = 30 at 1 M HNO3 and DAm = 0.9 at pH 12.4), whereas the selectivity was higher from alkaline solutions (S.F.Am/Eu = 2.5 and 1.1 at pH 12.4 and 1 M HNO3, respectively).45 | CalixP-4 | Contains both phosphonate and phosphine oxide groups |  |  |  |  | pH 12.6 (alkaline) |  |  | DAm = 2; extracts Am(III) and Eu(III) from both alkaline and acidic solutions
| CalixP-5 | Bisphosphonate hydroxycalix[4]arene |  |  |  |  | 1 M HNO₃; pH 12.4 |  |  | DAm = 30 at 1 M HNO₃; DAm = 0.9 at pH 12.4 | S.F.Am/Eu = 2.5 at pH 12.4; S.F.Am/Eu = 1.1 at 1 M HNO₃ | Extraction efficiency higher in acidic solution; selectivity higher in alkaline solution
| CalixP-6 | Bisphosphonate hydroxycalix[4]arene | [7 empty] | Able to extract Am(III) and Eu(III) from HNO₃ solutions
Thiacalix[4]arenes have the same structure as calix[4]arenes, but the methylene bridge between the phenol rings is substituted by a sulfur atom. tert-Butylthiacalix[4]arene (SCalixP-1, Chart 5) showed very high extraction and selectivity for Am(III) from alkaline solutions (DAm > 150, S.F.Am/Eu = 18 at pH 12). While appropriate functionalisation of calix[4]arenes increased the extraction efficiency and S.F. values, the opposite occurred in the case of thiacalix[4]arenes.46,47 Among several thiacalix[4]arenes (Chart 5), only bromo-substituted SCalixP-2 showed an improvement in S.F.Am/Eu value with respect to SCalixP-1 (DAm = 30, S.F.Am/Eu = 30 at pH 12). In particular, ligands SCalixP-5, SCalixP-6 and SCalixP-9 were poorly soluble in m-NBTF, and ligands SCalixP-4 and SCalixP-7 formed a precipitate upon contact with an alkaline solution. Ligand SCalixP-3, on the other hand, exhibited increased solubility in m-NBTF and a good extraction performance (DAm = 10, S.F.Am/Eu = 20 at pH 11.5), though not as good as ligands SCalixP-1 and SCalixP-2. In general, thiacalix[4]arenes showed a narrow pH window in which they are able to extract metal ions (ΔpH < 1 in the range pH 11–13).48 | SCalixP-1 | tert-butylthiacalix[4]arene; sulfur atom replaces methylene bridge between phenol rings |  |  |  |  | pH 12 (alkaline) |  |  | DAm > 150 | S.F.Am/Eu = 18 | Very high extraction and selectivity for Am(III) from alkaline solutions
| SCalixP-2 | bromo-substituted thiacalix[4]arene |  |  |  |  | pH 12 (alkaline) |  |  | DAm = 30 | S.F.Am/Eu = 30 | Improvement in selectivity compared to SCalixP-1
| SCalixP-3 | [5 empty] | pH 11.5 (alkaline) | Increased solubility in m-NBTF |  | DAm = 10 | S.F.Am/Eu = 20 | Extraction performance lower than SCalixP-1 and SCalixP-2
| SCalixP-4 | [5 empty] | Alkaline solution |  | Forms a precipitate upon contact with alkaline solution
| SCalixP-5 | [6 empty] | Poorly soluble in m-NBTF
| SCalixP-6 | [6 empty] | Poorly soluble in m-NBTF
| SCalixP-7 | [5 empty] | Alkaline solution |  | Forms a precipitate upon contact with alkaline solution
| SCalixP-9 | [6 empty] | Poorly soluble in m-NBTF
| Thiacalix[4]arene (class) | Same structure as calix[4]arene; methylene bridge substituted by sulfur atom |  |  |  |  | pH 11–13 (ΔpH < 1) |  |  | Narrow pH window for extraction of metal ions |  | Extraction ability limited to a narrow pH range
Another modification on the calix[4]arene platform involves the functionalisation of one of the methylene bridges with an alkyl chain. Tetraphosphoryl calix[4]arenes CalixP-8 (Chart 5) were compared to the corresponding non-alkylated calix[4]arene (CalixP-2, Chart 4) and only showed a small decrease in the extraction of Eu(III) (65, 55 and 50% extraction of Eu with ligands t-BuCalix, CalixP-8 n = 5 and 6, respectively). These experiments demonstrated that the presence of an alkyl chain on the methylene bridge of calix[4]arenes did not significantly affect their extraction properties. Therefore, these functionalised calix[4]arenes were proposed as precursors for heterogeneously supported ligands.49 | CalixP-8 n = 5 | Tetraphosphoryl calix[4]arene; methylene bridge functionalised with an alkyl chain | [7 empty] | Extracts Eu(III) 55% |  | Small decrease compared to t-BuCalix; extraction properties not significantly affected by alkyl chain
| CalixP-8 n = 6 | Tetraphosphoryl calix[4]arene; methylene bridge functionalised with an alkyl chain | [7 empty] | Extracts Eu(III) 50% |  | Small decrease compared to t-BuCalix; extraction properties not significantly affected by alkyl chain
| t-BuCalix | [8 empty] | Extracts Eu(III) 65% |  | Reference for comparison with CalixP-8 ligands
| CalixP-2 | Non-alkylated calix[4]arene (comparison reference)
An alternative approach to improving the extraction of metal ions was the use of water-soluble phosphoryl calix[4]arenes. Calix[4]arenes CalixP-10 and CalixP-11 (Chart 5) were successfully applied in a micelle-mediated extraction (MME) for the recovery of Am(III) and Eu(III). In this process, the addition of an aqueous solution of ligand CalixP-10 or CalixP-11 to an acidic aqueous solution of metal ions triggered the formation of micelles (due to the high acidity and ionic strength), followed by a second phase that was separated upon centrifugation. Compared to liquid–liquid extraction (LLE) with m-NBTF, this method afforded an average increase of the D values of two orders of magnitude (DEu = 0.01–2 in LLE and 10–30 in MME for CalixP-10 at 0.1–10 M HNO3; DEu = 0.05–10 in LLE and 10–1000 in MME for CalixP-11 at 0.1–10 M HNO3). However, ultrasonic treatment or electrochemical deposition were needed to recover the ligand after the extraction.50 | CalixP-10 | Water-soluble phosphoryl calix[4]arene |  |  |  |  | 0.1–10 M HNO₃ | Micelle formation observed due to high acidity and ionic strength; ligand recovery required ultrasonic treatment or electrochemical deposition | Second phase separated upon centrifugation | DEu = 0.01–2 in LLE; DEu = 10–30 in MME
| CalixP-11 | Water-soluble phosphoryl calix[4]arene |  |  |  |  | 0.1–10 M HNO₃ | Micelle formation observed due to high acidity and ionic strength; ligand recovery required ultrasonic treatment or electrochemical deposition | Second phase separated upon centrifugation | DEu = 0.05–10 in LLE; DEu = 10–1000 in MME
Dialkyl organophosphorus acids, such as HEH[EHP] and Cyanex 272 (Chart 6), are being widely used in industrial extractions and separations of rare earths (REs). However, HEH[EHP] shows poor selectivity for heavy Ln(III), high stripping acidity and low S.F. values for several couples of rare earths (Gd/Eu, Er/Y, Lu/Yb). Cyanex 272, despite the lower stripping acidity, exhibits low extraction capacity, easy formation of emulsions and low separation of some rare earth couples.51 Acidity and steric hindrance are two of the major factors determining the extraction properties of acidic organophosphorus ligands. Looking for valid alternatives to HEH[EHP] and Cyanex 272, various modifications of the alkyl chains have been investigated. However, a compromise between good extraction ability and low stripping acidity proved to be challenging. For example, PA-1 showed high selectivity for heavy Ln(III), good extraction and separation along the entire Ln series (DEr–Lu = 103–104, DLa–Ho = 20–200, S.F. values among Ln(III) in the range of 1.1–360, 3 M HNO3), but quantitative stripping of the metal ions only occurred at 7 M H2SO4.52 The introduction of lactic acid (HLact) and citric acid (H3cit) as masking agents in the aqueous phase proved to be an additional parameter able to improve the extraction and S.F. values for HEH[EHP]. The extraction of a 3[thin space (1/6-em)]:[thin space (1/6-em)]1 Ce[thin space (1/6-em)]:[thin space (1/6-em)]Pr mixture at pH 3.5 increased from <35% (S.F.Pr/Ce < 2) to >90% (S.F.Pr/Ce = 10.5) upon addition of a 1[thin space (1/6-em)]:[thin space (1/6-em)]10 HLact[thin space (1/6-em)]:[thin space (1/6-em)]H3cit mixture.53 | HEH[EHP] | Dialkyl organophosphorus acid |  |  |  |  | pH 3.5; acidic aqueous phase |  |  | Poor selectivity for heavy Ln(III); extraction of Ce:Pr mixture <35 % without masking agents; >90 % with HLact:H₃cit | S.F.Pr/Ce < 2 without masking agents; S.F.Pr/Ce = 10.5 with HLact:H₃cit | Extraction improved in presence of masking agents
| Cyanex 272 | Dialkyl organophosphorus acid | [5 empty] | Easy formation of emulsions |  | Low extraction capacity | Low separation of some rare earth couples
| PA-1 | Dialkyl organophosphorus acid |  |  |  |  | 3 M HNO₃; 7 M H₂SO₄ condition for stripping |  |  | DEr–Lu = 10³–10⁴; DLa–Ho = 20–200; quantitative stripping only at 7 M H₂SO₄ | S.F. among Ln(III) = 1.1–360 | High selectivity for heavy Ln(III)
Branching of the alkyl chains of dialkylphosphinic acids (Chart 6) caused a decrease in extraction ability, which was more pronounced the closer the branching was to the phosphorus atom. Acids without branched chains on the α-C or β-C showed extraction abilities as strong as those of HEH[EHP], whereas acids with branching on those positions (or with cycloalkyl groups) exhibited poor extraction, like Cyanex 272. Diarylphosphinic acids were poorly soluble in apolar solvents.51 Only ligand PA-2 showed a higher extraction ability than Cyanex 272 and a lower stripping acidity than HEH[EHP]. The separation among Ln(III) also improved, compared to Cyanex 272 (S.F.Gd/Eu = 1.46 and S.F.Er/Y = 1.47 for PA-2, compared to S.F.Gd/Eu = 1.16 and S.F.Er/Y = 1.20 for Cyanex 272).54 | Dialkylphosphinic acids | Acidic organophosphorus ligands | [7 empty] | Extraction ability decreases with increased branching near phosphorus atom |  | Extraction decreases as branching moves closer to P atom
| Diarylphosphinic acids | Acidic organophosphorus ligands | [5 empty] | Poorly soluble in apolar solvents
| Cyanex 272 | Dialkylphosphinic acid | [7 empty] | Poor extraction ability when alkyl chains are branched or cycloalkyl; reference for comparison | S.F.Gd/Eu = 1.16; S.F.Er/Y = 1.20
| PA-2 | Dialkylphosphinic acid | [7 empty] | Higher extraction ability than Cyanex 272; lower stripping acidity than HEH[EHP] | S.F.Gd/Eu = 1.46; S.F.Er/Y = 1.47 (compared to Cyanex 272)
Comparison of methyl- and ethyl-branched dialkylphosphinic acids (Chart 6) showed that the steric hindrance at the α-C was greater than that at the β-C and that an ethyl group had a stronger effect than a methyl group. The cyclohexyl group in PA-3, despite its bulkier size compared to the methyl group of PA-4, resulted in higher extraction. The restricted rotation of the cyclohexyl group was supposed to lead to a lower steric hindrance. These effects were stronger for the extraction of heavier Ln(III) than for lighter ones.55 | Dialkylphosphinic acids | Acidic organophosphorus ligands | [7 empty] | Extraction ability influenced by steric hindrance at α-C and β-C; ethyl branching decreases extraction more than methyl branching |  | Extraction effects stronger for heavier Ln(III) than for lighter ones
| PA-3 | Dialkylphosphinic acid; contains cyclohexyl group | [7 empty] | Higher extraction than PA-4 despite bulkier cyclohexyl group |  | Restricted rotation of cyclohexyl group leads to lower steric hindrance
| PA-4 | Dialkylphosphinic acid; contains methyl group | [7 empty] | Lower extraction than PA-3
HEH[EHP], in combination with HEDTA (Chart 7), was studied as part of the Advanced TALSPEAK concept. The An(III) ions were preferentially bound by HEDTA in a citrate-buffered aqueous solution, whereas the Ln(III) ions were extracted by HEH[EHP] in the organic phase (n-dodecane). As opposed to traditional TALSPEAK, this process showed little dependence upon the pH or the HEH[EHP], HEDTA, and citrate concentrations over the ranges that might be expected in a nuclear fuel recycling plant, and faster extraction kinetics. In flow extraction experiments, DLn values in the range of 0.6–17 were observed, with a minimum S.F.Eu/Am = 3.24.56 Changing the buffer system to a malonate buffer improved the extraction kinetics at higher acidity and a low pH dependence when the extraction was performed at pH 2.5–4.0.57 Gamma irradiation studies showed a decrease in the S.F. values due to degradation of HEDTA and consequent increase in the D values.58 Process optimization and a flowsheet test demonstrated that An(III) was separated from Ln(III) with a decontamination factor >1000.59,60 | HEH[EHP] |  |  |  | Faster extraction kinetics in Advanced TALSPEAK process |  | pH 2.5–4.0; n-dodecane organic phase |  |  | Extracts Ln(III); DLn = 0.6–17 | S.F.Eu/Am = 3.24; decontamination factor >1000 for An/Ln separation | Little dependence on pH or ligand concentration; improved kinetics with malonate buffer
| HEDTA |  | Degrades under gamma irradiation, causing decrease in S.F. and increase in D values |  |  |  | Citrate-buffered aqueous phase; pH 2.5–4.0 |  |  | Binds An(III) preferentially in aqueous phase | S.F.Eu/Am = 3.24; decontamination factor >1000 with HEH[EHP] | Low pH dependence in Advanced TALSPEAK; improved kinetics with malonate buffer
Due to the lower acidity required to strip the metal ions from Cyanex 272 solutions, a mixture of it with HEH[EHP] was used to study whether it would result in improved extraction behaviour. However, the mixed phosphonic/phosphinic acid extractants appeared to have an antagonistic effect. In contrast, the acid consumption in the stripping process would be reduced, and the size of the required equipment would double, due to the lower overall metal loading.61 On the other hand, a synergic effect was observed between Cyanex 272 and HDEHP (Chart 6). In the separation of Ln(III), Gd(III), Nd(III) and Dy(III), a 4[thin space (1/6-em)]:[thin space (1/6-em)]1 Cyanex 272[thin space (1/6-em)]:[thin space (1/6-em)]HDEHP mixture showed an increase in S.F. values, compared to similar mixtures including only one of the organophosphorus acids and 8-hydroxyquinoline (HQ). The most favourable results were obtained for the separation of Dy(III) from La(III), Nd(III) and Gd(III) (for example, S.F.Dy/La > 3000 with Cyanex 272 + HDEHP and S.F.Dy/La ≈ 1000 with HQ + HDEHP).62 The use of HEH[EHP] together with Cyanex 923 (a mixture of R1R2R3P[double bond, length as m-dash]O, in which R1, R2 and R3 are any combination of n-C6H13 and n-C8H17) for the co-extraction of An(III) and Ln(III), and an aqueous solution of polyaminopolycarboxylate ligands for the selective stripping of An(III) was proposed as an alternative to traditional TALSPEAK. The extractants employed showed very high solubility limits and relatively low molar mass, allowing for higher loadings of the organic solution. S.F.Eu/Am values up to 60 could be obtained.63 | Cyanex 272 | [8 empty] | Lower acidity required for stripping; involved in both antagonistic and synergic mixtures | S.F.Dy/La > 3000 (with HDEHP); S.F.Dy/La ≈ 1000 (with HQ + HDEHP); S.F.Eu/Am up to 60 (with HEH[EHP] + Cyanex 923) | Synergic with HDEHP; antagonistic with HEH[EHP]
| HEH[EHP] |  |  |  |  | Lower overall metal loading in mixture with Cyanex 272 |  |  |  | Participates in antagonistic mixture with Cyanex 272; co-extraction of An(III) and Ln(III) with Cyanex 923 | S.F.Eu/Am up to 60 (with Cyanex 923) | Antagonistic with Cyanex 272; synergic with Cyanex 923
| HDEHP | [8 empty] | Synergic with Cyanex 272 in Ln(III) separation; used with HQ for comparison | S.F.Dy/La > 3000 (with Cyanex 272); S.F.Dy/La ≈ 1000 (with HQ + HDEHP)
| HQ | [8 empty] | Used with HDEHP for comparison in Dy/La separation | S.F.Dy/La ≈ 1000 (with HQ + HDEHP)
| Cyanex 923 | Mixture of R₁R₂R₃P=O where R₁, R₂, R₃ = n-C₆H₁₃ or n-C₈H₁₇ | [5 empty] | Very high solubility limits; relatively low molar mass |  | Co-extraction of An(III) and Ln(III) with HEH[EHP) | S.F.Eu/Am up to 60
Synergic effects were also observed in binary mixtures. For example, comparing mixtures based on carboxylates and dialkylphosphates of secondary and tertiary amines, the effect largely depended on the type of ammonium ion used. The R2NH2EH[EHP]–R2NH2Capr systems showed a synergistic effect, whereas the R3NHEH[EHP]–R3NHCapr (R = C8H17, CaprH = caprylic acid) systems had an antagonistic effect.64
Binary extractants, such as those depicted in Chart 8, were shown to extract metal ions by a solvation mechanism and that their extraction profile was independent of the aqueous phase acidity. Moreover, the extraction capacity of the binary extractants increased in the series of methyltrioctylammonium salts in the order dialkylmonothiophosphinate < dialkyl phosphate < dialkylphosphinate and exhibited higher D values than Cyanex 272 (DGd ≈ 1 vs. DGd ≈ 1000 for Cyanex 272 and its methyltrioctylammonium salt, respectively).65 | Dialkylmonothiophosphinate | [5 empty] | Independent of aqueous phase acidity |  |  | Lower extraction capacity compared to dialkyl phosphate and dialkylphosphinate
| Dialkyl phosphate | [5 empty] | Independent of aqueous phase acidity |  |  | Intermediate extraction capacity (between dialkylmonothiophosphinate and dialkylphosphinate)
| Dialkylphosphinate | [5 empty] | Independent of aqueous phase acidity |  |  | Highest extraction capacity among the series; higher D values than Cyanex 272 |  | Extraction capacity increases along ligand series
| Cyanex 272 | [8 empty] | DGd ≈ 1 for Cyanex 272; DGd ≈ 1000 for its methyltrioctylammonium salt
Bidentate S-donor dithiophosphinic acids were the first type of ligands to show extremely high separation between An and Ln(III). This class of ligands and their extraction behaviour have been described in a review dealing with the literature up until 2011.66 Purified ligands PSA-1 and PSA-4 (Chart 9) reached S.F.Am/Eu values >4000,67 and in the presence of synergists, their performance increased considerably (S.F.Am/Eu > 40[thin space (1/6-em)]000 with ligand PSA-1 in the presence of 2,2′-bipyridine and 1,10-phenanthroline).68 Ligand PSA-1, however, was found to undergo hydrolysis at pH < 2.5 and was susceptible to radiolysis.69 | Dithiophosphinic acids | Bidentate S-donor ligands | [7 empty] | Show extremely high separation between An and Ln(III) | Very high S.F.Am/Eu values (>4000)
| PSA-1 |  | Susceptible to radiolysis |  |  |  | Hydrolysis at pH < 2.5 |  |  | Extraction performance increases in presence of synergists (2,2′-bipyridine, 1,10-phenanthroline) | S.F.Am/Eu > 4000 (alone); S.F.Am/Eu > 40 000 (with synergists) | Dependence on pH (<2.5); dependence on presence of synergists
| PSA-4 | [9 empty] | S.F.Am/Eu > 4000
Smaller analogues of the dialkylthiophosphinic acids (ligands PSA-2 and PSA-3, Chart 9) were investigated, because, due to their lower molecular weight (compared to ligand PSA-1), they could afford higher gravimetric loading of An by 53 and 35%, respectively. Ligand PSA-2, however, exhibited low D values, probably because the short chains reduced its hydrophobicity to a great extent. Ligand PSA-3 was more stable under radiolytic and hydrolytic degradation conditions than ligand PSA-2 and had very good extraction properties. DAm values increased from 0.5 to >1000 in the pH range of 2.4–4.1, whereas the DEu values remained <0.7 in the same pH range. The S.F.Am/Eu values of ligand PSA-3 were lower than those of PSA-1, but selective extraction of Am(III) could still be achieved, accompanied by a 35% increase in An loading.70 | Dialkylthiophosphinic acids |  |  |  |  | Higher gravimetric loading of An (up to 53%) |  | Lower molecular weight than PSA-1
| PSA-2 |  |  |  |  | 53% increase in An loading (compared to PSA-1) |  | Low hydrophobicity due to short chains |  | Exhibited low D values
| PSA-3 |  | More stable under radiolytic and hydrolytic degradation than PSA-2 |  |  | 35% increase in An loading (compared to PSA-1) | Effective in pH 2.4–4.1 range |  |  | DAm increased from 0.5 to greater than 1000; DEu remained below 0.7 | S.F.Am/Eu lower than PSA-1 | Dependence on pH (2.4–4.1)
Diaryl dithiophosphinic acids PSA-5 and PSA-6 showed lower extraction ability, but were more resistant to degradation. The presence of a synergist (TBP or a trialkylphosphine oxide) significantly improved the extraction.71 On the other hand, ligand PSA-6 exhibited preference for tetravalent An giving a good separation of Np and Pu at high HNO3 concentration (at 4 M HNO3, DNp(IV) ≈ 3000, DPu(IV) ≈ 30, DNp(V) ≈ 0.3 DPu(III) ≈ 0.01).72 | Diaryl dithiophosphinic acids |  | More resistant to degradation | [6 empty] | Lower extraction ability; extraction improved in presence of synergist (TBP or trialkylphosphine oxide) |  | Dependence on presence of synergist
| PSA-5 |  | More resistant to degradation | [6 empty] | Lower extraction ability; extraction improved in presence of synergist (TBP or trialkylphosphine oxide) |  | Dependence on presence of synergist
| PSA-6 |  | More resistant to degradation |  |  |  | High HNO3 concentration (4 M) |  |  | Preference for tetravalent An; DNp(IV) = 3000, DPu(IV) = 30, DNp(V) = 0.3, DPu(III) = 0.01 | Good separation of Np and Pu at 4 M HNO3 | Dependence on oxidation state and HNO3 concentration
| TBP | [8 empty] | Synergist that significantly improved extraction of PSA-5 and PSA-6
| Trialkylphosphine oxide | [8 empty] | Synergist that significantly improved extraction of PSA-5 and PSA-6
Ligand PSA-7 reached an extremely high selectivity for Am(III) over Eu(III) (S.F.Am/Eu > 105) in trifluoromethylphenyl sulfone (FS-13) without the need for a synergist.73 Recently, it was observed that ligand PSA-7 (Chart 9) also selectively extracted Am(III) from toluene solutions, with S.F.Am/Eu values >600 (at pH 4.2) that increase up to >105 at pH 2. The extraction of Am(III) is lower at lower acidity, but remains around DAm = 100 at pH > 2.5.74 Moreover, the addition of TOPO as a synergist increased the overall extraction of metal ions, improving the D values also at lower acidity. At 0.1 M HNO3 (pH 1), addition of 4–100 mM TOPO to the extraction mixture caused an increase of DAm from ≈0.5 to ≈60, although with a decrease of the S.F.Am/Eu value from 201 to 10. Low extraction was observed for all the Ln(III) (D values <0.3), while other An were extracted better than Am(III). The extraction from simulated UREX raffinate using 0.5 M ligand PSA-7, 0.1 M TOPO in toluene at 1 M HNO3, showed a preference for Np (DNp = 732), followed by U (DU = 51), Pu (DPu = 31), Am (DAm = 6) and the Ln(III) (DLn > 0.2).75 | PSA-7 | [5 empty] | pH 1–4.2 range; performance changes with acidity |  |  | DAm = 100 at pH > 2.5; DAm increased from 0.5 to 60 (with TOPO); DNp = 732, DU = 51, DPu = 31, DAm = 6, DLn > 0.2 | S.F.Am/Eu > 10⁵ (in FS-13, at pH 2); S.F.Am/Eu = 600 (at pH 4.2); S.F.Am/Eu decreased from 201 to 10 (with TOPO) | Dependence on acidity (pH 1–4.2) and presence of TOPO
| TOPO | [8 empty] | Synergist that increased overall extraction of metal ions with PSA-7; improved DAm at lower acidity |  | Dependence on concentration (4–100 mM)
Ligand PSA-7 reached an extremely high selectivity for Am(III) over Eu(III) (S.F.Am/Eu > 105) in trifluoromethylphenyl sulfone (FS-13) without the need for a synergist.73 Recently, it was observed that ligand PSA-7 (Chart 9) also selectively extracted Am(III) from toluene solutions, with S.F.Am/Eu values >600 (at pH 4.2) that increase up to >105 at pH 2. The extraction of Am(III) is lower at lower acidity, but remains around DAm = 100 at pH > 2.5.74 Moreover, the addition of TOPO as a synergist increased the overall extraction of metal ions, improving the D values also at lower acidity. At 0.1 M HNO3 (pH 1), addition of 4–100 mM TOPO to the extraction mixture caused an increase of DAm from ≈0.5 to ≈60, although with a decrease of the S.F.Am/Eu value from 201 to 10. Low extraction was observed for all the Ln(III) (D values <0.3), while other An were extracted better than Am(III). The extraction from simulated UREX raffinate using 0.5 M ligand PSA-7, 0.1 M TOPO in toluene at 1 M HNO3, showed a preference for Np (DNp = 732), followed by U (DU = 51), Pu (DPu = 31), Am (DAm = 6) and the Ln(III) (DLn > 0.2).75 | PSA-7 | [5 empty] | pH 1–4.2 range; performance changes with acidity |  |  | DAm = 100 at pH > 2.5; DAm increased from 0.5 to 60 (with TOPO); DNp = 732, DU = 51, DPu = 31, DAm = 6, DLn > 0.2 | S.F.Am/Eu > 10⁵ (in FS-13, at pH 2); S.F.Am/Eu = 600 (at pH 4.2); S.F.Am/Eu decreased from 201 to 10 (with TOPO) | Dependence on acidity (pH 1–4.2) and presence of TOPO
| TOPO | [8 empty] | Synergist that increased overall extraction of metal ions with PSA-7; improved DAm at lower acidity |  | Dependence on concentration (4–100 mM)
Similarly, water-soluble bis-thiophosphonic acid PSA-8 (Chart 9) exhibited a strong complexation ability for Eu(III) and Am(III) in the back-extraction from a TODGA-loaded solution. At 0.1 M ligand concentration, both metal ions were strongly complexed and extraction occurred with no selectivity. Decreasing the concentration of the ligand, the D values could be adjusted to higher values, but the selectivity was lower than in the case of water-soluble diamide ligands.76 | PSA-8 | Water-soluble bis-thiophosphonic acid |  | Strong complexation with Eu(III) and Am(III) | [5 empty] | Extraction occurred with no selectivity at 0.1 M; D values increased when concentration decreased | Lower selectivity than water-soluble diamide ligands | Dependence on ligand concentration
| TODGA | [8 empty] | Present in loaded organic phase during back-extraction by PSA-8
Efficient separation among U(VI), Th(IV) and Ln(III) has been achieved with the use of bis-phosphoryl ligands (Chart 10). The influence of different linkers between the two arylphosphoryl units was studied (ligands BisPA-1,2), and the most promising one appeared to be the diethylene glycol chain; ligand BisPA-2 (n = 1) showed a high selectivity for Th(IV) towards U(IV) (DTh ≈ 60, DU ≈ 1.4 at 3 M HNO3).77 Modification of the substituents on the phenyl rings and on the phosphonic acid (ligands BisPA-3–8) revealed that selective extraction of U(VI) in the presence of Ln(III) from weakly acidic solutions was possible with all the ligands (0.04 M HNO3, DU > 40). However, a slight increase in the HNO3 concentration caused a drop in the D values (down to 0.3–0.9 at 4 M HNO3). The extraction of Th(IV), on the other hand, was extremely efficient only with ligands BisPA-6–8 (DTh > 450 at 0.04 M HNO3). An increase in acidity caused the D values to drop, but reasonable extraction was achieved also at higher HNO3 concentrations (DTh > 20 at 0.74 M HNO3, DTh > 2, for BisPA-5,7).78 | Bis-phosphoryl ligands | Contain two arylphosphoryl units | [7 empty] | Achieved efficient separation among U(VI), Th(IV) and Ln(III) |  | Dependence on acidity (HNO3 concentration)
| BisPA-1 | [8 empty] | Studied for linker influence; performance lower than BisPA-2 |  | Dependence on linker type
| BisPA-2 | [5 empty] | 3 M HNO3 |  |  | DTh = 60, DU = 1.4; high selectivity for Th(IV) over U(IV) |  | Dependence on HNO3 concentration
| BisPA-3–8 | [5 empty] | 0.04–4 M HNO3 |  |  | Selective extraction of U(VI) in presence of Ln(III) (DU > 40 at 0.04 M HNO3); D decreased to 0.3–0.9 at 4 M HNO3 |  | Dependence on acidity
| BisPA-5 | [5 empty] | 0.74 M HNO3 |  |  | DTh > 2 at 0.74 M HNO3 |  | Dependence on acidity
| BisPA-6–8 | [5 empty] | 0.04–0.74 M HNO3 |  |  | DTh > 450 at 0.04 M HNO3; DTh > 20 at 0.74 M HNO3 |  | Dependence on acidity
Acidic organophosphorus ligands on platforms. Pre-organisation of phosphonic acids on a calix[4]arene platform resulted in a very high extraction efficiency at low acidity, with a general preference for heavy Ln(III). Tetraphosphonic acid CalixPA-1 (Chart 11) showed an extraction behaviour and S.F. values similar to those of HEH[EHP] (Chart 6), which is commonly used in industrial applications. However, the acidity required for quantitative stripping was too high (>6 M HNO3).79 | CalixPA-1 | Tetraphosphonic acid on calix[4]arene platform |  |  |  |  | Low acidity for extraction; >6 M HNO3 required for quantitative stripping |  |  | Very high extraction efficiency at low acidity; preference for heavy Ln(III) | Similar S.F. values to HEH[EHP] | Dependence on acidity
| HEH[EHP] | [8 empty] | Commonly used in industrial applications; shows similar extraction behaviour and S.F. values as CalixPA-1
More encouraging results have been obtained combining different complexing groups at alternate positions on the narrow rim of the calix[4]arene platform (Chart 11). Ligand CalixPA-4 gave higher extraction than calix[4]arenes CalixPA-2 and CalixPA-3, with a separation efficiency comparable to that of CalixPA-3. This highlighted the importance of the phosphoryl groups for the selectivity and the narrow rim functionalisation for higher extraction.80 Calix[4]arene CalixPA-5 exhibited the highest extraction ability among this series of ligands. Using phosphonic acids PA-5 and PA-6 as model compounds, it was demonstrated that the phenoxy oxygen atom participates in the formation of the complex, increasing the D values and decreasing the selectivity.81 The performance of ligand CalixPA-6 was somewhat lower, showing a moderate extraction ability and a poor separation efficiency, due to the synergic effect of phosphonic acids and carboxylic acids.82 Calix[4]arene CalixPA-7, owing to the different length of the spacer groups, was the best ligand among this series, with performances comparable to those of HEH[EHP] (Chart 6). Ligand CalixPA-7 exhibited an extraction ability similar to that of ligand CalixPA-4 and a selectivity comparable to HEH[EHP]. The extraction ability of these ligands followed the general trend CalixPA-5 ≫ CalixPA-7 ≥ CalixPA-4 > CalixPA-6 > CalixPA-3 > CalixPA-2 ≈ HEH[EHP], whereas for the selectivity it was HEH[EHP] > CalixPA-7 ≥ CalixPA-4 > CalixPA-3 > CalixPA-2 > CalixPA-5 ≫ CalixPA-6.80 | CalixPA-2 | [8 empty] | Lower extraction than CalixPA-4 and CalixPA-3 | Moderate selectivity (lower than CalixPA-3)
| CalixPA-3 | [8 empty] | Moderate extraction; used for comparison | Moderate separation efficiency
| CalixPA-4 | [8 empty] | Higher extraction than CalixPA-2 and CalixPA-3 | Comparable separation efficiency to CalixPA-3 | Dependence on narrow rim functionalisation
| CalixPA-5 | [8 empty] | Highest extraction ability among series; D values increased due to phenoxy oxygen participation | Selectivity decreased due to phenoxy oxygen participation | Dependence on donor group participation
| PA-5 | Phosphonic acid (model compound) | [7 empty] | Demonstrated phenoxy oxygen participation in complex formation | Selectivity decreased when phenoxy oxygen participated
| PA-6 | Phosphonic acid (model compound) | [7 empty] | Demonstrated phenoxy oxygen participation in complex formation | Selectivity decreased when phenoxy oxygen participated
| CalixPA-6 | Contains both phosphonic acid and carboxylic acid groups | [7 empty] | Moderate extraction ability | Poor separation efficiency | Dependence on synergic effect between phosphonic and carboxylic acids
| CalixPA-7 | [8 empty] | Extraction ability similar to CalixPA-4; comparable to HEH[EHP] | Selectivity comparable to HEH[EHP] | Dependence on spacer length
| HEH[EHP] | [8 empty] | Extraction comparable to CalixPA-7 | Highest selectivity among compared ligands
More elaborate approaches have been developed using polymer-based ligands. Carbon nanotubes (CNTs) were dispersed in a copolymer composed of PAEMA, N-isopropylacrylamide (NIPAM) and PyMMA (PAEMA/NIPAM/PyMMA, Chart 12). Upon photo-irradiation, the CNTs heated up the copolymer, induced a phase transition and increased the extraction of Ln ions, compared to the non-irradiated system. Moreover, this photo-swing mechanism resulted in an increase in S.F. values for the different couples of metal ions. The photo-swing process could be repeated without loss of extraction capacity or selectivity.83 Another strategy employed coordination polymer materials based on the complexation of Zr(IV) by 1-hydroxy-2-(1H-imidazol-1-yl)ethane-1,1-diyl bisphosphonate (zoledronate, Chart 12). Materials with higher phosphorus mole fractions showed a very high selectivity for the extraction of Ln(III) and Th(IV) with respect to fission product elements. Materials with lower phosphorus mole fractions were selective only for Th(IV). This suggested a separation method in which sorbent materials containing different quantities of phosphorus mole fractions were used in sequence to selectively extract Ln(III) after removal of Th(IV). These Th-saturated materials could be directly transformed into sodium zirconium phosphate (NZP), one of the most stable phosphate ceramic materials.84 | PAEMA/NIPAM/PyMMA | Polymer-based copolymer ligand | [5 empty] | Undergoes phase transition upon photo-irradiation |  | Extraction of Ln ions increased after irradiation; process repeatable without capacity loss | S.F. values increased for metal ion pairs | Dependence on photo-irradiation and temperature (photo-swing mechanism)
| Zoledronate | 1-hydroxy-2-(1H-imidazol-1-yl)ethane-1,1-diyl bisphosphonate | [7 empty] | High selectivity for Ln(III) and Th(IV) (for materials with high phosphorus mole fraction); selective for Th(IV) (for materials with low phosphorus mole fraction) |  | Dependence on phosphorus mole fraction
| NZP | Sodium zirconium phosphate (phosphate ceramic material) | [7 empty] | Product of transformation from Th-saturated sorbent materials
Initially, organophosphorus compounds, such as TBP, were used for the extraction of U and Pu from spent nuclear fuel, via the PUREX process. Among a series of bidentate ligands developed by Siddall in the early 1960s (BPM, CP and CMP, Chart 13), carbamoylmethylphosphonates (CMPs), combining a phosphonate ester with an amide showed good extraction properties for Ce, Pm and Am.85,86 The presence of the carbonyl group reduced the competition between HNO3 and the desired metal ion for the phosphoryl group, thus improving the extraction of Am(III) and Ln(III). However, CMPs are susceptible to radiolytic and hydrolytic degradation, have a tendency for third phase formation, show a low efficiency during the stripping of Pu and U and result in an increased volume of waste due to the need of salting out agents.25 | TBP | Organophosphorus compound used in the PUREX process | [6 empty] | Tendency for third-phase formation | Used for extraction of U and Pu
| BPM | Bidentate ligand
| CP | Bidentate ligand
| CMP (carbamoylmethylphosphonates) | Bidentate ligand combining phosphonate ester and amide groups | Susceptible to radiolytic and hydrolytic degradation | [5 empty] | Tendency for third-phase formation | Good extraction of Ce, Pm, and Am; improved extraction of Am(III) and Ln(III) |  | Dependence on presence of carbonyl group (reduces competition between HNO₃ and metal ions)
A series of modifications of the structure of CMPs (Chart 13), including alkyl and aryl substituents on the amide and phosphoryl groups, alkylation of the methylene bridge and extension of the linker, revealed that the most efficient and selective ligand for Am(III) extraction was n-octylphenyl-N,N-diisobutylcarbamoylmethylphosphine oxide OPhD(iBu)CMPO (Chart 13). Alkyl chains at the phosphoryl atom reduced the tendency for third phase formation, whereas phenyl rings increased the selectivity.87–89 The alkyl chains on the amide mostly contributed to the solubility of the ligand; however, the highest selectivity was observed with long or branched chains (S.F.Pu(IV)/Am(III) and S.F.U(VI)/Am(III) with CMPOs with long/branched alkyl chains were an order of magnitude higher than those of other CMPOs, S.F.Am/Ln > 2).90 Conversion of phosphine oxide into the corresponding phosphine sulfide (CMPS, Chart 13) caused a drop in the extraction and selectivity for An over Ln(III).91 Extension or removal of the methylene bridge caused a decrease in D values, whereas its alkylation increased the solubility and selectivity, albeit reducing the extraction capacity.87–89 The alkyl chains hindered the formation of the chelate complex by limiting the conformational mobility around the central carbon atom.92 | OPhD(iBu)CMPO | n-octylphenyl-N,N-diisobutylcarbamoylmethylphosphine oxide; modification of CMPs | [5 empty] | Increased solubility with alkyl groups on amide; limited conformational mobility with long alkyl chains | Reduced tendency for third-phase formation with alkyl substitution on phosphoryl atom | High efficiency and selectivity for Am(III) extraction | S.F.Pu(IV)/Am(III) and S.F.U(VI)/Am(III) higher than other CMPOs; S.F.Am/Ln > 2 | Dependence on alkyl chain length and bridge structure
| CMPOs | Carbamoylmethylphosphine oxides; derived from CMPs | [5 empty] | Solubility influenced by alkyl substituents | Reduced tendency for third-phase formation with alkyl groups | Improved extraction and selectivity with long/branched alkyl chains | S.F.Pu(IV)/Am(III) and S.F.U(VI)/Am(III) higher for long/branched chains; S.F.Am/Ln > 2 | Dependence on alkyl chain length and substitution pattern
| CMPS | Phosphine sulfide analogue of CMPO | [7 empty] | Drop in extraction and selectivity for An over Ln(III) compared to CMPOs
A mixture of TBP and OPhD(iBu)CMPO was employed in the TRUEX process.93,94 Addition of TBP to the extracting mixture improved the DAm values, reduced the tendency for third phase formation and decreased the susceptibility to radiolytic and hydrolytic degradation.25 A summary about actinide partitioning using CMPOs, with particular focus on the process, was published by Ansari et al.25 | TBP |  | Reduced susceptibility to radiolytic and hydrolytic degradation (in mixture) | [5 empty] | Reduced tendency for third-phase formation (in mixture) | Improved DAm values (in mixture) |  | Used in combination with OPhD(iBu)CMPO in TRUEX process
| OPhD(iBu)CMPO |  | Reduced susceptibility to radiolytic and hydrolytic degradation (in mixture) | [5 empty] | Reduced tendency for third-phase formation (in mixture) | Improved DAm values (in mixture) |  | Used in combination with TBP in TRUEX process
| CMPOs | [8 empty] | Used in TRUEX process for actinide partitioning
The tendency to third phase formation was exploited for the design of a solvent-less system using DPhDBCMPO (Chart 13). The ligand is solid at room temperature, but becomes liquid (“liquid reagent”, LR) upon contact with solutions of mineral acids, due to the formation of DPhDBCMPO·HNO3·nH2O (n = 2–3) adducts. In the extraction of several An, DPhDBCMPO showed an increase in the D values by one order of magnitude, compared to the ligand dissolved in dichloroethane (DCE), with DPr(LR) = 1.6, DPr(DCE) = 0.1, DNp(IV)(LR) = 242, DNp(IV)(DCE) = 20. Interestingly, the mixture of ligand and HNO3 had redox properties, the metal ions Pu(III) and Np(V) were oxidised to Pu(IV) and Np(VI), while Am(VI) was reduced to Am(III).95 | DPhDBCMPO | Forms adducts DPhDBCMPO·HNO3·nH2O (n = 2–3); exhibits redox properties with HNO3 (oxidation of Pu(III), Np(V); reduction of Am(VI)) |  |  |  |  | Solvent-less “liquid reagent” system; solid at room temperature; becomes liquid upon contact with mineral acids | Solid at room temperature; liquid upon contact with mineral acids |  | Increase in D values by one order of magnitude compared to DCE; DPr(LR) = 1.6 vs. DPr(DCE) = 0.1; DNp(IV)(LR) = 242 vs. DNp(IV)(DCE) = 20 |  | Dependence on presence of HNO3 for liquid formation and redox behavior
Mixtures of acidic and neutral ligands, aimed at the design of a single process able to perform the separation of An and Ln(III) (rather than a sequence of processes, each devoted at a specific separation), were discussed in a review by Lumetta et al.23 These mixtures have the possibility to tune their properties by adjusting the pH. In the proposed TRUSPEAK process, based on a combination of OPhD(iBu)CMPO and HDEHP (Chart 6), the extraction behaviour of CMPO prevailed at high HNO3 concentration and that of HDEHP at a high pH.96 The extraction of Eu(III) and Am(III) (at 1 M HNO3) was comparable to that obtained in the TRUEX process (CMPO + TBP) and higher than that of HDEHP alone. S.F.Eu/Am values up to 18 were obtained in the stripping step with DTPA (Chart 60). However, an increase in the concentration of HNO3 during the extraction step caused a decrease in the D values. In a highly acidic solution, HDEHP dimers are cleaved and the phosphoric acid interacts with CMPO. The formation of a HDEHP–CMPO adduct at [HDEHP] > [CMPO] significantly lowered the number of CMPO molecules available for complexation with the metal (0.1 M CMPO + 1.0 M HDEHP in n-dodecane: DAm ≈ 200 at 0.1 M HNO3, DAm ≈ 0.5 at 5 M HNO3).97 Upon substitution of HDEHP with phosphonic acid HEH[EHP] (Chart 6), the extraction and stripping of metal ions were less sensitive to the HNO3 concentration (extraction: in the range 0.1–5 M HNO3, DAm = 3–5; stripping: in the pH range 1.5–3.5, DAm = 0.3–3, S.F.Ln/Am = 5–22), indicating more favourable process conditions.98 | OPhD(iBu)CMPO | [5 empty] | Extraction behaviour prevails at high HNO3 concentration (TRUSPEAK process) |  |  | DAm ≈ 200 at 0.1 M HNO3; DAm ≈ 0.5 at 5 M HNO3 (with 1.0 M HDEHP) | S.F.Eu/Am up to 18 (with DTPA) | Less sensitive to HNO3 concentration when mixed with HEH[EHP]; forms adduct with HDEHP; dependence on acidity and ligand ratio ([HDEHP] > [CMPO])
| HDEHP | [5 empty] | Extraction behaviour prevails at high pH |  |  | Lower extraction efficiency alone compared to mixture; participates in adduct formation with CMPO |  | Interacts with CMPO at [HDEHP] > [CMPO]; dependence on acidity
| HEH[EHP] | [5 empty] | Extraction and stripping less sensitive to HNO3 concentration (0.1–5 M HNO3); stripping in pH range 1.5–3.5 |  |  | DAm = 3–5 (extraction); DAm = 0.3–3 (stripping) | S.F.Ln/Am = 5–22 | Dependence on HNO3 concentration and pH
| DTPA | [8 empty] | Used in stripping step; achieved S.F.Eu/Am up to 18 |  | Dependence on inclusion in stripping stage
In the proposed ALSEP concept,99 the CMPO ligand was replaced by a DGA ligand (vide infra). As opposed to the couple HDEHP–DGA, the mixture HEH[EHP]–DGA had a less steep pH profile for the stripping of Am(III)99 and a higher selectivity in the An/Ln separation.100 The neutral ligand, on the other hand, affected the recovery of Ln(III) ions, as TEHDGA did not extract light Ln as efficiently as TODGA (Chart 32).99 In this process, An(III) and Ln(III) ions were co-extracted in the organic phase (n-dodecane) by TODGA at high HNO3 concentration (>3 M HNO3). Subsequently, the An(III) ions were selectively stripped using a citrate-buffered DTPA solution at pH 3–4, while HEH[EHP] retained the Ln(III) in the organic phase, reaching S.F.Ln/Am values >20.101 | DGA | [8 empty] | Replaced CMPO in ALSEP concept |  | Mentioned in mixtures HDEHP–DGA and HEH[EHP]–DGA
| HEH[EHP] | [5 empty] | Retains Ln(III) in organic phase; stripping performed at pH 3–4 (citrate-buffered DTPA solution) |  |  |  | S.F.Ln/Am > 20 | Appears in mixture HEH[EHP]–DGA described in paragraph
| HDEHP | [10 empty] | Appears in mixture HDEHP–DGA used for comparison
| TODGA | [5 empty] | Co-extracts An(III) and Ln(III) in n-dodecane at > 3 M HNO3 |  |  | Efficient extraction of An(III) and Ln(III) at high acidity
| TEHDGA | [8 empty] | Did not extract light Ln as efficiently as TODGA
| DTPA | [5 empty] | Used in citrate-buffered solution at pH 3–4 for stripping of An(III) |  |  | Used for selective stripping of An(III)
Substitution of the amide group with a methylketone (Chart 14) gave ligands with better extraction properties than DPhDBCMPO, TBP and TOPO. Phosphorylketones BPO-1,2 showed good D values for U(IV) (DU = 10–17 at 4 M HNO3 for ligands BPO-1) and preference for heavier Ln(III) (DHo and DYb = 3–7) over lighter ones (DLa and DNd = 0.7–2). There was no clear distinction between the effects of the linear alkyl chains on the extraction, whereas ligand BPO-2 (with phenyl substituents) always showed lower D values.102 | BPO-1 | [5 empty] | Operates at 4 M HNO₃ for U(IV) extraction |  |  | Better extraction than DPhDBCMPO, TBP, TOPO; good DU (10–17) | Preference for heavier Ln(III) over lighter ones
| BPO-2 | [8 empty] | Lower D values than BPO-1 for U(IV) and Ln(III)
Changing the linear alkyl chains to branched and cyclic ones (Chart 14), however, caused a decrease in the extraction performances of the ligands and a higher dependency of the D values on the nature of the substituents. Ligands BPO-2–5 were unable to extract Th(IV), and the extraction of U(VI) dropped by an order of magnitude (DU = 0.2–1.2 at 4 M HNO3). The steric hindrance due to the phenyl ring on the linker overwhelmed the influence of the other substituents, and hence it was speculated that the extraction efficiency was independent of the structure of the groups on the phosphorus atom (DHo ≈ 0.7 at 4 M HNO3). On the other hand, the selectivity of ligands BPO-2 and BPO-3 for Yb(III) towards the other metal was good (DYb ≈ 4, DLa and DNd = 0.4–1 for BPO-2 and BPO-3, respectively, at 4 M HNO3).103 | BPO-2 | [5 empty] | Tested at 4 M HNO₃ |  |  | Unable to extract Th(IV); DU = 0.2–1.2; DHo ≈ 0.7 | Good selectivity for Yb(III) over La(III), Nd(III) (DYb ≈ 4 vs. DLa, DNd = 0.4–1)
| BPO-3 | [5 empty] | Tested at 4 M HNO₃ |  |  | Unable to extract Th(IV); DU = 0.2–1.2; DHo ≈ 0.7 | Good selectivity for Yb(III) over La(III), Nd(III) (DYb ≈ 4 vs. DLa, DNd = 0.4–1)
| BPO-4 | [5 empty] | Tested at 4 M HNO₃ |  |  | Unable to extract Th(IV); DU = 0.2–1.2
| BPO-5 | [5 empty] | Tested at 4 M HNO₃ |  |  | Unable to extract Th(IV); DU = 0.2–1.2
The reduction of the ketone to an alcohol led to a reversal of the selectivity, compared to phosphorylketones. Ligands BPO-6–8 (Chart 14) showed a preference for light Ln(III) over heavier ones, followed by U(VI). The presence of the hydroxy group caused a decrease in the D values for U(VI) (DU ≈ 0.4 at 4 M HNO3 for BPO-6) and an increase in the D values for light Ln(III), following the order TOPO < TBP < BPO-9 < BPO-8 < BPO-7 < BPO-6 (DLa = 2.3 and 1 for BPO-6 and TOPO, respectively, at 4 M HNO3).104 | BPO-6 | [5 empty] | Tested at 4 M HNO₃ |  |  | DU ≈ 0.4; DLa = 2.3 (> TOPO = 1) | Preference for light Ln(III) over heavy ones + U(VI)
| BPO-7 | [5 empty] | Tested at 4 M HNO₃ |  |  | Higher extraction for light Ln(III) than BPO-8, BPO-9 and reference ligands (TB P, TOPO) | Preference for light Ln(III)
| BPO-8 | [5 empty] | Tested at 4 M HNO₃ |  |  | Moderate extraction efficiency in Ln series (> BPO-9, < BPO-7, BPO-6) | Preference for light Ln(III)
| BPO-9 | [5 empty] | Tested at 4 M HNO₃ |  |  | Lower extraction efficiency than BPO-6–8 but higher than TBP and TOPO
Substitution of the central methylene bridge by a nitrogen atom (Chart 14) slightly changed the extraction properties with respect to DPhDBCMPO. The D values for phosphorylureas BPO-10,11 increased with increasing HNO3 concentration and were in the same range as DPhDBCMPO (Chart 13). Only BPO-11 showed an improved selectivity. The D values for heavier Ln(III) (DHo = 1.07, DYb = 0.88 at 3.75 M HNO3) were higher than those of lighter Ln(III) (DLa = 0.46, DNd = 0.48), allowing for group separation.105 | BPO-10 | [5 empty] | D values increased with increasing HNO₃ concentration; measured up to 3.75 M HNO₃ |  |  | Comparable extraction efficiency to DPhDBCMPO
| BPO-11 | [5 empty] | D values increased with increasing HNO₃ concentration; measured up to 3.75 M HNO₃ |  |  | Comparable extraction efficiency to DPhDBCMPO but improved selectivity for heavy Ln(III) | DHo = 1.07, DYb = 0.88 > DLa = 0.46, DNd = 0.48 (group separation)
In the case of BPO-14 (Chart 15), the combined presence of a nitrogen atom and an extended bridge caused a decrease in the extraction as the HNO3 concentration increased, without distinction between phosphonate and phosphine oxide groups (DAm ≈ 0.01, DEu ≈ 0.1 at 4 M HNO3). Substitution of the nitrogen by an oxygen atom (BPO-12,13) or addition of a third O-donor group (TPO-1,2) improved the extraction behaviour. The behaviour of BPO-12,13 depended on the nature of the substituents at the phosphorus atom, but in both cases Eu(III) was preferred over Am(III). Phosphonyl ligand BPO-12 showed a lower extraction, but a better selectivity than OPhD(iBu)CMPO (DAm ≈ 0.7, DEu ≈ 4, S.F.Eu/Am = 5.5 at 4 M HNO3), whereas the phosphine oxide ligand BPO-13 exhibited extraction as high as OPhD(iBu)CMPO at low HNO3 concentration (DAm ≈ 1, DEu ≈ 0.1 at 0.1 M HNO3) and intermediate response (between OPhD(iBu)CMPO and BPO-12) at higher acidity (DAm ≈ 4, DEu ≈ 10, S.F.Eu/Am = 2.5 at 4 M HNO3). Ligands TPO-1,2 preferentially extracted Am(III) over Eu(III), as other CMPOs, but the D values were low (0.01 < D < 0.5 in the range 0.01–4 M HNO3). However, in the presence of two phosphonate groups (TPO-2), Am(III) was extracted somewhat better than Eu(III), and maximum selectivity was reached at 1 M HNO3 (DAm ≈ 0.5, DEu ≈ 0.1, S.F.Eu/Am ≈ 5).27 | BPO-14 | Contains N atom and extended bridge |  |  |  |  | Extraction decreased with increasing HNO₃ (up to 4 M) |  |  | DAm ≈ 0.01; DEu ≈ 0.1 (at 4 M HNO₃)
| BPO-12 | Phosphonyl ligand |  |  |  |  | Measured at 4 M HNO₃ |  |  | DAm ≈ 0.7; DEu ≈ 4; lower than OPhD(iBu)CMPO | S.F.Eu/Am = 5.5 (better than OPhD(iBu)CMPO) | Extraction and selectivity depend on substituents at phosphorus atom
| BPO-13 | Phosphine oxide ligand |  |  |  |  | Extraction behaviour depends on HNO₃ (0.1–4 M range) |  |  | DAm ≈ 1 (DEu ≈ 0.1) at 0.1 M HNO₃; DAm ≈ 4 (DEu ≈ 10) at 4 M HNO₃ | S.F.Eu/Am = 2.5 (at 4 M HNO₃) | Extraction and selectivity depend on substituents at phosphorus atom
| TPO-1 | Contains three O-donor groups |  |  |  |  | Tested across 0.01–4 M HNO₃ |  |  | 0.01 < D < 0.5 for Am(III) and Eu(III) | Preference for Am(III) over Eu(III)
| TPO-2 | Contains two phosphonate groups (variant of TPO-1) |  |  |  |  | Tested across 0.01–4 M HNO₃; max selectivity at 1 M HNO₃ |  |  | DAm ≈ 0.5; DEu ≈ 0.1 (at 1 M HNO₃) | S.F.Eu/Am ≈ 5 (at 1 M HNO₃)
Using a phenyl ring to introduce an additional phosphine oxide group (Chart 16) caused an increase in the extraction efficiency, as compared to the tripodant amine (TPO-1–2). The ligands containing a meta-substituted phenyl ring showed higher D values than the corresponding ortho-substituted ones (CMPO-4 vs. CMPO-2), and better results were obtained when the additional phosphine oxide was separated from the phenyl ring by a methylene group. CMPO-5 showed the highest D values among these ligands and showed a strong preference for Th(IV) over U(VI) and for lighter Ln(III) over heavier ones (at 3 M HNO3, DTh ≈ 150, DU ≈ 13, DEu ≈ 2.5, DLu ≈ 0.1). Interestingly, at higher HNO3 concentration, the D values for the Ln ions converged to ≈0.3, whereas those for Th(IV) and U(VI) increased.106 This behaviour was observed for several neutral organophosphorus compounds and has been explained as a combination of the salting out effect of HNO3 and the competition between HNO3 and the metal ions for the binding sites of the molecule.107 | CMPO-2 | Ortho-substituted phenyl ring |  |  |  |  | Tested at 3 M HNO₃; behaviour changes at higher HNO₃ |  |  | Lower D values than CMPO-4
| CMPO-4 | Meta-substituted phenyl ring |  |  |  |  | Tested at 3 M HNO₃; behaviour changes at higher HNO₃ |  |  | Higher D values than CMPO-2
| CMPO-5 | Additional phosphine oxide separated from phenyl ring by CH₂ group |  |  |  |  | 3 M HNO₃; at higher HNO₃ Ln D ≈ 0.3, Th(IV), U(VI) D increase |  |  | DTh ≈ 150, DU ≈ 13, DEu ≈ 2.5, DLu ≈ 0.1 | Preference: Th(IV) > U(VI) > Eu(III) > Lu(III) | Extraction depends on HNO₃ concentration (salting-out and competition effects)
Alkylation of the CMPO central methylene group with amino- and triazolyl-containing chains had different effects, depending on the metal ion extracted. The presence of the amine (CMPO-7) caused a decrease in the extraction of U(VI), Th(IV) and Ln(III) and an increase in the extraction of Pd(II), a fission product that can interfere with the extraction of An and Ln(III).108 The selectivity for Pd(II) was more pronounced with a triazolyl chain (DPd = 21 with CMPO-6 and DPd = 0.05 with DPhDBCMPO), whereas the extraction of U(VI) and Ln(III) was only slightly affected, but the ligand was unable to extract Th(IV).109 | CMPO-6 | Contains triazolyl-containing chain | [7 empty] | DPd = 21; extraction of U(VI) and Ln(III) slightly affected; unable to extract Th(IV) | Selective for Pd(II) over An and Ln(III)
| CMPO-7 | Contains amino-containing chain | [7 empty] | Decreased extraction of U(VI), Th(IV), and Ln(III); increased extraction of Pd(II) | Selective for Pd(II)
Pre-organisation of two triazolylCMPO units on a benzene platform (Chart 17) increased the selectivity for Pd(II) even more, with DPd values up to 62 at 3 M HNO3. On the other hand, all the ligands, except BisCMPO-2, also showed an increase in the extraction of U(VI), Th(IV) and the Ln(III) (for BisCMPO-3 and CMPO-6, DU = 165 and 18, DTh = 10 and 1, DEu = 0.11 and 0.01, respectively, at 3 M HNO3).110,111 An account about the improvement of the extraction performances upon pre-organisation of the ligands on molecular platforms was reported in a review including CMPOs, as well as diamides and N-heterocyclic donors.37 | BisCMPO-2 | Pre-organized bis-triazolylCMPO on benzene platform |  |  |  |  | 3 M HNO₃ |  |  | No increase in U(VI), Th(IV), Ln(III) extraction
| BisCMPO-3 | Pre-organized bis-triazolylCMPO on benzene platform |  |  |  |  | 3 M HNO₃ |  |  | DU = 165, DTh = 10, DEu = 0.11
| CMPO-6 | Triazolyl-containing CMPO (reference) |  |  |  |  | 3 M HNO₃ |  |  | DU = 18, DTh = 1, DEu = 0.01 | Selectivity for Pd(II), DPd = 62
A comparison of several CMPOs and β-aminophosphine oxide (bAPO) derivatives (Chart 18) demonstrated the positive effect of preorganisation on the extraction of metal ions. Increasing the number of CMPO units increased the D values in the extraction of Ln(III) from acidic medium (the DEu values for DPhDBCMPO, BisCMPO-4,5 and TrisCMPO-1 were 0.03, 1, 1, 1.6, 4 and 10, respectively, from 3 M HNO3). A similar trend was also observed for bAPO derivatives.112 However, the extraction properties of the ligand were highly influenced by the platform used for preorganisation and not only by the number of CMPO units. | DPhDBCMPO | [5 empty] | 3 M HNO₃ |  |  | DEu = 0.03 |  | Extraction efficiency increases with number of CMPO units; dependent on platform used for preorganisation
| BisCMPO-4 | [5 empty] | 3 M HNO₃ |  |  | DEu = 1 |  | Extraction efficiency increases with number of CMPO units; dependent on platform used for preorganisation
| BisCMPO-5 | [5 empty] | 3 M HNO₃ |  |  | DEu = 1.6 |  | Extraction efficiency increases with number of CMPO units; dependent on platform used for preorganisation
| TrisCMPO-1 | [5 empty] | 3 M HNO₃ |  |  | DEu = 4–10 |  | Extraction efficiency increases with number of CMPO units; dependent on platform used for preorganisation
| bAPO derivatives | β-aminophosphine oxide structure |  |  |  |  | 3 M HNO₃ |  |  | Similar increasing trend in extraction of Ln(III) |  | Extraction efficiency increases with number of CMPO units; dependent on platform used for preorganisation
Connecting two CMPO units with a pentyl spacer via the methylene groups (BisCMPO-8, Chart 18) did not affect the extraction of Ln(III), but increased the extraction of U(VI) and lowered that of Th(IV), leading to an improved U/Th separation, compared to DPhDBCMPO (DU = 10, DTh = 0.4, S.F.Th/U = 0.04 for BisCMPO-8, DU = 2, DTh = 50, S.F.Th/U = 25 for DPhDBCMPO, at 3 M HNO3).113 In contrast, bisCMPOs with an alkyl linker connecting the amidic nitrogens (BisCMPO-6n) showed an increase in the extraction of Ln(III) compared to BisCMPO-8. BisCMPO-65, with a pentyl linker, gave a better extraction than BisCMPO-68, followed by CMPO-8 and BisCMPO-63, indicating that a certain distance and flexibility between the two CMPO units is required to achieve good extraction. Compared to BisCMPO-7, a structural analogue with a diethylene glycol spacer, BisCMPO-65 showed higher D values, apparently due to an increased hydrophobicity.114 | BisCMPO-8 | Pentyl spacer via methylene groups |  |  |  |  | 3 M HNO3 |  |  | Increased U(VI) extraction; decreased Th(IV) extraction; no change for Ln(III); DU = 10, DTh = 0.4 | S.F.Th/U = 0.04
| DPhDBCMPO | [5 empty] | 3 M HNO3 |  |  | DU = 2, DTh = 50 | S.F.Th/U = 25
| BisCMPO-6n | Alkyl linker connecting amidic nitrogens | [7 empty] | Increased Ln(III) extraction compared to BisCMPO-8
| BisCMPO-65 | Pentyl linker | [7 empty] | Better extraction than BisCMPO-68 and BisCMPO-63; higher D values than BisCMPO-7
| BisCMPO-68 | Alkyl linker | [7 empty] | Lower extraction than BisCMPO-65
| CMPO-8 | [8 empty] | Lower extraction than BisCMPO-65
| BisCMPO-63 | [8 empty] | Lower extraction than BisCMPO-65
| BisCMPO-7 | Diethylene glycol spacer | [7 empty] | Lower extraction efficiency than BisCMPO-65
Increasing the length of the spacer to acquire triethylene glycol (BisCMPO-9, Chart 19) had almost no effect on the extraction ability of the ligand, whereas a further increase in tetraethylene glycol (BisCMPO-10) caused an increase in the extraction of Ln(III) by an order of magnitude (for BisCMPO-7, BisCMPO-9 and BisCMPO-10, respectively, DEu = 1, 2, 50, at 3 M HNO3), with good separation among the Ln (DLa = 100, DLu = 10 for BisCMPO-10). The results were also better than those of BisCMPO-8 (DEu = 0.3), the monoCMPO analogue CMPO-8 (DEu = 0.5) and tripodal CMPO TrisCMPO-1 (DEu = 25) and TrisCMPO-4 (DEu = 0.26). The extraction of U(VI) and Th(IV) benefitted as well from the tetraethylene glycol spacer, with higher D values than BisCMPO-8 and DPhDBCMPO (DU = 25, DTh = 794, S.F.U/Th = 32 for BisCMPO-10, at 3 M HNO3).115 Even lower extraction for Ln(III), Th(IV) and U(VI) was obtained with TrisCMPO-3 and TrisCMPO-2 (DEu = 0.09 for both ligands, DU = DTh = 0.08 for TrisCMPO-3, DU = DTh = 0.8 for TrisCMPO-2 at 1 M HNO3), whereas at 5 M HNO3, TrisCMPO-2 showed a good extraction efficiency for the An (99 and 98%, corresponding to DU ∼ 100, DTh ∼ 50, respectively). The lower performance of TrisCMPO-3 could be attributed to the phosphonate groups that are weaker donors than the phosphine oxides used in TrisCMPO-1. The behaviour of TrisCMPO-2 was attributed to the capping phosphine oxide group and the shorter linker, that forced the ligating sites to spread and form a larger pocket, resulting in a preference for U(VI) and Th(IV) over the Ln(III).116,117 | BisCMPO-9 | Triethylene glycol spacer |  |  |  |  | 3 M HNO₃ |  |  | DEu = 2; extraction ability similar to BisCMPO-7
| BisCMPO-10 | Tetraethylene glycol spacer |  |  |  |  | 3 M HNO₃ |  |  | DEu = 50; DLa = 100; DLu = 10; DU = 25; DTh = 794 | S.F.U/Th = 32
| BisCMPO-7 | Diethylene glycol spacer |  |  |  |  | 3 M HNO₃ |  |  | DEu = 1
| BisCMPO-8 | Pentyl spacer via methylene groups |  |  |  |  | 3 M HNO₃ |  |  | DEu = 0.3
| CMPO-8 | MonoCMPO analogue |  |  |  |  | 3 M HNO₃ |  |  | DEu = 0.5
| TrisCMPO-1 | Tripodal CMPO |  |  |  |  | 3 M HNO₃ |  |  | DEu = 25
| TrisCMPO-4 | Tripodal CMPO |  |  |  |  | 3 M HNO₃ |  |  | DEu = 0.26
| TrisCMPO-3 | Contains phosphonate groups |  |  |  |  | 1 M HNO₃ |  |  | DEu = 0.09; DU = 0.08; DTh = 0.08
| TrisCMPO-2 | Capping phosphine oxide group; shorter linker forming larger pocket |  |  |  |  | 1 M, 5 M HNO₃ |  |  | DEu = 0.09 at 1 M; DU ≈ 100; DTh ≈ 50 at 5 M | Preference for U(VI) and Th(IV) over Ln(III)
| DPhDBCMPO | [5 empty] | 3 M HNO₃ |  |  | Lower extraction than BisCMPO-10
CMPOs on platforms. The extraction properties of appropriately functionalised calix[4]arenes depend on the interplay between various elements (substituents on the complexing units, linkers with the calix[4]arene platform, substituents on the opposite rim, presence of other heteroatoms, steric hindrance, hydrophobicity, etc.). Hence, it is difficult to make predictions of the outcome that structural changes may have on the performance of the ligand.37 The extraction behaviour of wide-rim CMPO-calix[4]arenes, (Chart 20) having adamantyl groups as linkers between the CMPO units and the platform, resembles that of the narrow-rim derivative CalixCMPO-2. The best results were obtained with CalixCMPO-51, as it seemed that without spacer (CalixCMPO-50), steric hindrance among adamantyl groups obstructed the formation of the complexes, whereas the ethylene linkers (CalixCMPO-52) loosened the pre-organisation of the CMPO units (DEu = 0.25, 1.17 and 0.18 for CalixCMPO-5m with m = 0, 1, 2, respectively, at 1 M HNO3). Wide-rim adamantylcalix[4]arene CalixCMPO-51 exhibited good extraction for Am(III) and Eu(III), but low selectivity (S.F.Am/Eu = 1.2 at 3 M HNO3), while wide-rim calix[4]arene CalixCMPO-1 showed lower D values and higher selectivity (S.F.Am/Eu = 4.9 at 3 M HNO3). Conversely, CalixCMPO-51 behaved similar to narrow-rim derivative CalixCMPO-2 (S.F.Am/Eu = 1.3 at 3 M HNO3).118 | CalixCMPO-50 | Wide-rim CMPO-calix[4]arene; no spacer between adamantyl linkers |  |  |  |  | 1 M HNO₃ |  |  | DEu = 0.25; steric hindrance obstructed complex formation
| CalixCMPO-51 | Wide-rim CMPO-calix[4]arene; adamantyl linker with one ethylene unit |  |  |  |  | 1 M, 3 M HNO₃ |  |  | DEu = 1.17; good extraction for Am(III) and Eu(III) | S.F.Am/Eu = 1.2 at 3 M HNO₃
| CalixCMPO-52 | Wide-rim CMPO-calix[4]arene; ethylene linkers loosened pre-organisation |  |  |  |  | 1 M HNO₃ |  |  | DEu = 0.18
| CalixCMPO-1 | Wide-rim calix[4]arene |  |  |  |  | 3 M HNO₃ |  |  | Lower D values than CalixCMPO-5₁ | S.F.Am/Eu = 4.9
| CalixCMPO-2 | Narrow-rim calix[4]arene |  |  |  |  | 3 M HNO₃ |  |  | Similar behaviour to CalixCMPO-5₁ | S.F.Am/Eu = 1.3
Functionalising p-adamantylcalix[4]arene with CMPOs at the narrow rim resulted in an increase in the extraction performance, compared to p-alkylcalix[4]arenes (Chart 20). In the extraction of Ln, ligands CalixCMPO-7,8 showed higher D values than the corresponding p-H, p-tert-Bu and p-tert-octyl derivatives CalixCMPO-2–4, following the order DLn(CalixCMPO-74) > DLn(CalixCMPO-73) > DLn(CalixCMPO-72), whereas the extraction of Th(IV) was lower. Among the calix[4]arenes bearing CMPOs with linkers of different lengths, CalixCMPO-834 exhibited D values comparable with those of CalixCMPO-74. All the ligands (CalixCMPO-2–8) extracted Th(IV) very well, but high selectivity was obtained with ligands bearing short alkyl linkers, namely CalixCMPO-2–4 (S.F.Th/Ln(CalixCMPO-4) > 34, S.F.Th/Ln(CalixCMPO-3) > 30, S.F.Th/Ln(CalixCMPO-2) > 28, S.F.Th/Ln(CalixCMPO-73) > 19). There is generally a preference for lighter Ln over heavier ones (with the highest value being S.F.La/Yb(CalixCMPO-834) = 10.4), but the S.F. values are negligible if compared to CalixCMPO-1, which reached S.F.La/Yb > 1600.119 | CalixCMPO-7₂ | Narrow-rim p-adamantylcalix[4]arene functionalised with CMPO; short linker | [7 empty] | Lower Ln extraction than CalixCMPO-7₃ and CalixCMPO-7₄; lower Th(IV) extraction
| CalixCMPO-7₃ | Narrow-rim p-adamantylcalix[4]arene with medium linker | [7 empty] | Intermediate Ln extraction; lower Th(IV) extraction | S.F.Th/Ln > 19
| CalixCMPO-7₄ | Narrow-rim p-adamantylcalix[4]arene with long linker | [7 empty] | Highest Ln extraction in the CalixCMPO-7 series
| CalixCMPO-8₃₄ | Calix[4]arene with CMPO linkers of different lengths | [7 empty] | DEu comparable to CalixCMPO-7₄ | S.F.La/Yb = 10.4
| CalixCMPO-4 | p-tert-Bu-calix[4]arene functionalised with CMPO | [7 empty] | Very good Th(IV) extraction | S.F.Th/Ln > 34
| CalixCMPO-3 | p-tert-octyl-calix[4]arene functionalised with CMPO | [7 empty] | Very good Th(IV) extraction | S.F.Th/Ln > 30
| CalixCMPO-2 | p-H-calix[4]arene functionalised with CMPO | [7 empty] | Very good Th(IV) extraction | S.F.Th/Ln > 28
| CalixCMPO-1 | Wide-rim calix[4]arene | [7 empty] | Lower D values; highest selectivity among all ligands | S.F.La/Yb > 1600
The effect of the rigidity of the spacer was also investigated, comparing spacers able to form one or two intramolecular H-bonds. Ligands CalixCMPO-10,11 (Chart 20), with a spacer containing one hydrogen bond, extracted La(III) better than CalixCMPO-9 that has two such bonds (DLa = 0.27, 3.39, 2.28 for CalixCMPO-9–11, respectively, at 1 M HNO3). Despite ligands CalixCMPO-9–11 exhibiting poor extraction for Ln(III) and a preference for Th(IV) (DTh in the range of 5.4–20 at 1 M HNO3), they highlighted the importance of spacer rigidity for the tuning of the extraction properties.120 | CalixCMPO-9 | Spacer containing two intramolecular H-bonds |  |  |  |  | 1 M HNO₃ |  |  | DLa = 0.27; poor Ln(III) extraction; DTh = 5.4–20 | Preference for Th(IV)
| CalixCMPO-10 | Spacer containing one intramolecular H-bond |  |  |  |  | 1 M HNO₃ |  |  | DLa = 3.39; poor Ln(III) extraction; DTh = 5.4–20 | Preference for Th(IV)
| CalixCMPO-11 | Spacer containing one intramolecular H-bond |  |  |  |  | 1 M HNO₃ |  |  | DLa = 2.28; poor Ln(III) extraction; DTh = 5.4–20 | Preference for Th(IV)
Pillar[5]arene is a molecular platform based on a macrocycle composed of five benzene rings resembling a cylinder more than a cone (as the calix[4]arenes). Up to five complexing units can be attached to each side of the molecule.121 Functionalisation of a pillar[5]arene with CMPOs on both sides (PillarCMPO, Chart 21) revealed that the DAm and DEu values were somewhat lower than those of CMPO-calix[4]arenes studied previously (CalixCMPO-1, CalixCMPO-12–15),122,123 but the dependence of the extraction on the concentration of HNO3 was different. Upon increasing the acidity, the extraction increased; however, at >1 M HNO3, a sudden drop in the extraction occurred. Due to the relatively large number of CMPO units on the molecule, the competition between H+ and metal ions was stronger than with other ligands. Only PillarCMPO (n = 3) showed selectivity for Am(III) over Eu(III) (DAm = 171, DEu = 13, S.F.Am/Eu = 13, at 1 M HNO3), whereas PillarCMPO (n = 1, 2) extracted the two metal ions to the same extent; on the other hand it could form 2[thin space (1/6-em)]:[thin space (1/6-em)]1 M[thin space (1/6-em)]:[thin space (1/6-em)]L complexes in a stepwise manner to form a bimetallic complex.124 | PillarCMPO (n = 1) | Pillar[5]arene functionalised with CMPO on both sides |  |  |  |  | ≤1 M HNO₃ |  |  | Extracted Am(III) and Eu(III) to same extent |  | Extraction increased with acidity up to 1 M HNO₃, then dropped sharply
| PillarCMPO (n = 2) | Pillar[5]arene functionalised with CMPO on both sides |  |  |  |  | ≤1 M HNO₃ |  |  | Extracted Am(III) and Eu(III) to same extent |  | Extraction increased with acidity up to 1 M HNO₃, then dropped sharply
| PillarCMPO (n = 3) | Pillar[5]arene functionalised with CMPO on both sides |  |  |  |  | 1 M HNO₃ |  |  | DAm = 171, DEu = 13 | S.F.Am/Eu = 13 | Extraction increased with acidity up to 1 M HNO₃, then dropped sharply
Extremely high D values with pre-organised CMPOs were obtained with ionic calix[4]arenes bearing cobalt bis(dicarbollide) anions (CCD, A in Chart 22). CMPO and CCD were arranged on the narrow rim of calix[4]arenes in different combinations (1[thin space (1/6-em)]:[thin space (1/6-em)]3, 2[thin space (1/6-em)]:[thin space (1/6-em)]2 and 3[thin space (1/6-em)]:[thin space (1/6-em)]1 ratios) and configurations (1,2- or 1,3-positions) and were tested in the extraction of Ln(III) and An. The extraction efficiency decreased with increasing HNO3 concentration and followed the order CCDCMPO-4 > CCDCMPO-1 > CCDCMPO-3 ≫ CCDCMPO-2. Due to the presence of three CCD anions, ligand CCDCMPO-2 (DAm, DEu <0.01 at 2 M HNO3) could provide charge neutralisation, but the single CMPO unit was not able to fully saturate the coordination sites of the metal. Conversely, CCDCMPO-1 (DAm = 41, DEu = 27, S.F.Am/Eu = 1.55, at 2 M HNO3) with three CMPO groups, could complete the coordination of the metal. CCDCMPO-4 (DAm, DEu > 100, at 2 M HNO3) provided higher D values due to the balance between charge neutralisation and complete coordination. The vicinal positioning of the CMPO units of CCDCMPO-3 (DAm = 27, DEu = 16, S.F.Am/Eu = 1.7, at 2 M HNO3) resulted in lower D values compared to CCDCMPO-4, suggesting that the alternate disposition offered stronger complexation. Pre-organisation of the CMPO moieties at the wide rim (CCDCMPO-6) resulted in D values lower than those of the related compounds CCDCMPO-4 and CCDCMPO-5, probably because of the poor flexibility of the CMPO units that were connected directly at the ipso-positions. However, the extraction efficiency was generally so high that it prevented the stripping of metal ions, unless it was performed at high acidity in the presence of strong complexing agents (like DTPA).125 | CCDCMPO-1 | Contains three CMPO groups; ratio 3:1 (CMPO:CCD) on narrow rim |  |  |  |  | 2 M HNO₃ |  |  | DAm = 41, DEu = 27 | S.F.Am/Eu = 1.55 | Extraction decreases with increasing HNO₃ concentration
| CCDCMPO-2 | Contains one CMPO and three CCD anions; ratio 1:3 (CMPO:CCD) on narrow rim |  |  |  |  | 2 M HNO₃ |  |  | DAm, DEu < 0.01 |  | Extraction decreases with increasing HNO₃ concentration
| CCDCMPO-3 | Vicinal (1,2-) positioning of CMPO units |  |  |  |  | 2 M HNO₃ |  |  | DAm = 27, DEu = 16 | S.F.Am/Eu = 1.7 | Extraction decreases with increasing HNO₃ concentration
| CCDCMPO-4 | Alternate (1,3-) positioning of CMPO units |  |  |  |  | 2 M HNO₃ |  |  | DAm, DEu > 100 |  | Extraction decreases with increasing HNO₃ concentration
| CCDCMPO-5 | [8 empty] | High extraction (no D values given) |  | Extraction decreases with increasing HNO₃ concentration
| CCDCMPO-6 | CMPO units connected directly at ipso-positions on wide rim | [7 empty] | Lower D values than CCDCMPO-4 and -5 |  | Extraction decreases with increasing HNO₃ concentration; stripping required high acidity + DTPA
CCD-functionalised ionic CMPO ligands (Chart 23) showed very high extraction efficiencies from highly acidic solutions. In the extraction of Eu(III) and Am(III), CCDCMPO-7a showed D values (DEu = 66 at 3 M HNO3 in nitrophenyl hexyl ether (NPHE)) up to four orders of magnitude higher compared conventional CMPO ligands (DEu = 0.1 at 3 M HNO3 in NPHE with OPhD(iBu)CMPO). The ionic ligand also exhibited better extraction than a synergic mixture of CMPO and CCD (DEu = 7 at 3 M HNO3 in NPHE with OPhD(iBu)CMPO + Br6CCD). Due to the low separation between An and Ln(III) (S.F.Am/Eu ≈ 1), these compounds were proposed for the removal of the whole group of M(III) ions from highly acidic waste.126 Alkyl chains on the nitrogen atom increased the extraction properties, probably because they increased the hydrophobicity of the ligand, whereas the presence of an n-octyl chain on the phosphine oxide improved the solubility in less polar solvent mixtures, without too much effect on the extraction. Eu(III) could be back-extracted from the organic phase by dilution of the extraction mixture with n-propanol, or using complexing agents (DTPA).127 Halogenation of the CCD anion (CCDCMPO-8) improved the hydrolytic stability of the ligands in apolar solvents. After 30 days, there was no sign of hydrolysis for the halogenated compounds, whereas control CCDCMPO-7b had already showed decomposition after 10 days.128 | CCDCMPO-7a | Ionic CMPO ligand; CCD-functionalised |  |  |  |  | 3 M HNO₃ (in NPHE) |  |  | DEu = 66 at 3 M HNO₃ (in NPHE); higher than OPhD(iBu)CMPO (DEu = 0.1) and OPhD(iBu)CMPO + Br₆CCD (DEu = 7) | S.F.Am/Eu ≈ 1 | Extraction from highly acidic solution
| CCDCMPO-7b | Control (non-halogenated) CCD-functionalised CMPO | [7 empty] | Decomposition after 10 days (in apolar solvent)
| CCDCMPO-8 | Halogenated CCD-functionalised CMPO | [7 empty] | No hydrolysis after 30 days (in apolar solvent)
Attachment of a 3-alkylimidazolium-1-yl unit to the CMPO skeleton led to TSILs as depicted in Chart 24 that could be used without any diluent, or within a RTIL. In these systems, the extraction of metal ions depends on the metal ion extracted and on the contraposing effects of the alkyl chain on the imidazolium and the RTIL anions. For ligands [C6imCMPO][X] (X = Cl, Br, PF6), with a short n-hexyl chain, the D values were higher with the hydrophobic hexafluorophosphate anion than with halides. In the case of ligands with an n-octyl chain ([C8imCMPO][X], X = Cl, Br, PF6), the efficiency followed the reverse order (Cl > Br > PF6), whereas for ligands with a long hexadecyl chain ([C16imCMPO][X], X = Cl, Br, PF6) the extraction was not affected by the nature of the anion.129 Substituting the hexafluorophosphate anion for a bis(triflimide) anion ([CnimCMPO][NTf2], n = 12, 14), increased the extraction performance, which, however, remained lower than that of CMPO diluted in the same RTIL (DAm = 0.16 for [C12imCMPO][PF6] in [C8mim][PF6], DAm = 16 for [C12imCMPO][NTf2] in [C8mim][NTf2] at 3 M HNO3).130,131 Although in the extraction of U(VI) the D values decreased in the order [C4mim][NTf2] > [C6mim][NTf2] > [C8mim][NTf2] (DAm = 42, 26, 17 for [C12imCMPO][NTf2] in [Cnmim][NTf2] with n = 4, 6, 8, respectively, from 3 M HNO3), there was little change upon an increase in HNO3 concentration. Ligand [C12imCMPO][NTf2] showed a remarkable increase in the extraction of Pu(IV) when [C4mim][NTf2] was used as a diluent (DAm = 3550 for [C12imCMPO][NTf2] in [C4mim][NTf2], DAm = 1384 for OPhD(iBu)CMPO in [C4mim][NTf2]), whereas the other two TSILs caused a decrease in the D values (DAm = 2217 and 852 for [C12imCMPO][NTf2] in [Cnmim][NTf2] with n = 6, 8; DAm = 2834 and 2827 for OPhD(iBu)CMPO in [Cnmim][NTf2] with n = 6, 8).130 In the extraction of Np ions by [C12imCMPO][PF6], very high D values were obtained, with a difference between Np(IV) and Np(VI) of almost an order of magnitude.132 | [C6imCMPO][X] (X = Cl, Br, PF6) | 3-Alkylimidazolium-functionalised CMPO (n-hexyl); anions = Cl, Br, PF6 |  |  |  |  | 3 M HNO₃ |  |  | D values higher with PF6 than halides |  | Extraction depends on anion type
| [C8imCMPO][X] (X = Cl, Br, PF6) | n-Octyl chain; anions = Cl, Br, PF6 |  |  |  |  | 3 M HNO₃ |  |  | Efficiency order Cl > Br > PF6 |  | Extraction depends on anion type
| [C16imCMPO][X] (X = Cl, Br, PF6) | n-Hexadecyl chain; anions = Cl, Br, PF6 |  |  |  |  | 3 M HNO₃ |  |  | Extraction not affected by anion nature |  | Extraction depends on alkyl-chain length
| [C12imCMPO][PF6] | 3-Alkylimidazolium-functionalised CMPO; hexafluorophosphate anion |  |  |  |  | 3 M HNO₃ (in [C8mim][PF6]) |  |  | DAm = 0.16
| [C12imCMPO][NTf2] | 3-Alkylimidazolium-functionalised CMPO; bis(triflimide) anion |  |  |  |  | 3 M HNO₃ (in [Cnmim][NTf2], n = 4, 6, 8) |  |  | DAm = 16 (in [C8mim][NTf2]); DAm = 42, 26, 17 (in [Cnmim][NTf2], n = 4, 6, 8); DAm = 3550 (in [C4mim][NTf2]) |  | Extraction depends on HNO₃ and diluent ([Cnmim][NTf2])
| [C12imCMPO][PF6] (Np extraction) | [8 empty] | Very high D values for Np(IV) and Np(VI); difference ≈ 1 order of magnitude
Hybrid organophosphorus/heterocycle ligands. Hybrid organophosphorus/heterocycle ligands aim at the modulation of the extraction behavior of the phosphoryl group, by coupling it with “soft” heterocyclic N-, O- and S-donors, to achieve better selectivity. | Hybrid organophosphorus/heterocycle ligands | Coupling of phosphoryl group with soft heteroatom donors (N, O, S); designed to modulate phosphoryl extraction behavior for improved selectivity
Naphthyridine. Phosphoryl naphthyridines are potentially tridentate ligands. Extraction of metal ions from alkaline carbonate solutions is expected to be more efficient, because the extractable neutral complexes contain twice as many lanthanide ions than from nitrate solutions.133 Naphthyridine NaphP-1 (Chart 25) showed rather poor extraction of Ln(III), but there was selectivity between light and heavy Ln(III), and the D values were virtually independent of the pH (DLa, DNd ≈ 0.22, DHo, DYb ≈ 0.10 at 0.355 M Na2CO3). In the case of NaphP-8 (Chart 25) the D values were two orders of magnitude higher than those of NaphP-1, showing good selectivity for light Ln(III) (S.F.La/Ho ≈ 12 at 0.355 M Na2CO3). Interestingly, the extraction of Nd(III) was very high at low Na2CO3 concentration (similar to Ln(III), DNd = 18 at 0.078 M Na2CO3) and lower upon an increase in basicity (similar to Ho(III) and Yb(III), DNd = 5 at 0.355 M Na2CO3). Moreover, the ligands did not extract any Na(I), and back-extraction of the metal ions could be achieved with 0.05 M HNO3.133 | NaphP-1 | Phosphoryl naphthyridine; potentially tridentate |  |  |  |  | Alkaline carbonate solution (0.355 M Na₂CO₃) |  |  | Poor extraction of Ln(III); DLa, DNd ≈ 0.22; DHo, DYb ≈ 0.10; pH-independent |  | Extraction independent of pH
| NaphP-8 | Phosphoryl naphthyridine; potentially tridentate |  |  |  |  | Alkaline carbonate solution (0.078–0.355 M Na₂CO₃) |  |  | D values ≈ 100× higher than NaphP-1; good selectivity for light Ln(III); DNd = 18 at 0.078 M Na₂CO₃; DNd = 5 at 0.355 M Na₂CO₃ | S.F.La/Ho ≈ 12 at 0.355 M Na₂CO₃ | Extraction decreases with increasing Na₂CO₃ (basicity); no Na(I) extraction; back-extraction with 0.05 M HNO₃
Naphthyridines with a C2 alkyl spacer between the heterocycle and the phosphine oxide group (Chart 25) gave good results in the extraction of U(VI), with high selectivity with respect to Ln(III) and D values up to 436 (S.F.U/Eu = 242, from 1 M NH4ClO4). The presence of a double bond in the linker or a 1,6-naphthyridine group prevented the formation of a tridentate ligand. Introduction of a substituent at the α-position of the phosphoryl group had a substantial influence on the extraction properties. Electron-withdrawing groups reduced the basicity of the phosphoryl group, whereas electron-donating substituents improved the extraction of metal ions because of the increased basicity of the oxygen atom, strengthening the O–M bond. Phenyl or thienyl groups caused a decrease in the D values (NaphP-1, DU = 125, NaphP-2,3, DU = 5.8 and 1.5, respectively), whereas an n-pentyl chain increased the extraction of U(VI) (NaphP-5, DU = 186). Likewise, replacement of the phenyl substituents at the phosphorus atom with the more electron-donating isopropyl groups induced better D values (NaphP-6, DU = 436).134 | Naphthyridines with C2 spacer | C2 alkyl spacer between heterocycle and phosphine oxide; potentially tridentate (unless a double bond or 1,6-naphthyridine group is present) |  |  |  |  | 1 M NH4ClO4 |  |  | D up to 436; high selectivity for U(VI) over Ln(III) | S.F.U/Eu = 242 | Electron-withdrawing groups reduce extraction; electron-donating groups improve extraction; double bond or 1,6-naphthyridine group prevents tridentate formation
| NaphP-1 | Phenyl-substituted phosphoryl naphthyridine |  |  |  |  | 1 M NH4ClO4 |  |  | DU = 125
| NaphP-2 | Thienyl-substituted phosphoryl naphthyridine |  |  |  |  | 1 M NH4ClO4 |  |  | DU = 5.8
| NaphP-3 | Thienyl-substituted phosphoryl naphthyridine |  |  |  |  | 1 M NH4ClO4 |  |  | DU = 1.5
| NaphP-5 | n-Pentyl-substituted phosphoryl naphthyridine |  |  |  |  | 1 M NH4ClO4 |  |  | DU = 186
| NaphP-6 | Isopropyl-substituted phosphoryl naphthyridine |  |  |  |  | 1 M NH4ClO4 |  |  | DU = 436
Pyrazine. The nitrogen atoms on pyrazines are less basic (pKb = 13.8) than those on pyridines (pKb = 8.8); hence, pyrazine-based ligands are expected to perform better at higher acidity than pyridine-based ones. In addition, the introduction of phosphonates and phosphine oxides would further decrease the nucleophilicity of the nitrogen atom, hence further increasing the affinity towards An over Ln(III). However, these combined effects resulted in very poor extraction of metal ions in the case of ligands Pyraz-1,2 and Pyraz-4,5 (Chart 26). Only Pyraz-1, bearing two phosphine oxide groups, was able to recover Am(III) and Eu(III), but the D values were <1 in the range 0.01–4 M HNO3.135 | pyrazine-based ligands (Pyraz-1,2, Pyraz-4,5) | Nitrogen atoms less basic than pyridines (pKb = 13.8 vs 8.8); introduction of phosphonates and phosphine oxides further decreases nucleophilicity |  |  |  |  | 0.01 – 4 M HNO₃ |  |  | Pyraz-1 recovers Am(III) and Eu(III); D < 1; others show very poor extraction |  | Lower basicity leads to higher acidity tolerance but low extraction efficiency
On the other hand, hydrophilic Pyraz-3 and Pyraz-6 (Chart 26) exhibited interesting properties for the back-extraction of An and Ln(III). At a concentration of 0.1 M, nearly 100% of the metal ions were extracted in the aqueous phase. Upon reduction of the ligand concentration, the D values of Am(III) and Eu(III) increased, and those of Eu(III) were even faster (DEu = 0.002 and 0.6 at 0.1 and 0.01 M ligands, respectively at pH 1), leading to an increase of S.F.Eu/Am values (S.F.Eu/Am = 4.6 and 40 at 0.1 and 0.01 M ligands, respectively, at pH 1). However, a further decrease in the ligand concentration was sensitive to the loading of the metal. Pyraz-6 showed a behaviour similar to that of Pyraz-3, but a good separation between Eu(III) and Am(III) was achieved at a ligand concentration of 0.1 M and higher pH values (DEu = 1.84, DAm = 0.15 at pH 3). Although the S.F.Eu/Am values were lower (S.F.Eu/Am ∼ 10–14), higher pH values and higher concentrations are more favourable conditions for the back-extraction process (lower amount of acid needed, less sensitive to metal loading).135 | Pyraz-3 | Hydrophilic pyrazine ligand effective for aqueous back-extraction of An/Ln(III) |  |  |  |  | pH 1; ligand conc. 0.01–0.1 M |  |  | Nearly 100 % back-extraction at 0.1 M; DEu = 0.002–0.6 (pH 1) | S.F.Eu/Am = 4.6–40 (at pH 1) | Extraction depends on ligand concentration; lower conc. increases D but sensitive to metal loading
| Pyraz-6 | Hydrophilic pyrazine ligand similar to Pyraz-3 but active at higher pH |  |  |  |  | pH 3; ligand conc. 0.1 M |  |  | DEu = 1.84, DAm = 0.15 (at pH 3) | S.F.Eu/Am ≈ 10–14 (at pH 3) | Extraction depends on pH and ligand concentration; higher pH and conc. improve back-extraction
Hydrophobic pyrazine ligands pre-organised on a calix[4]arene platform136 (Chart 27) showed an increase in extraction performance of 104 to 105 times compared to the monovalent ligands. CalixPyr-6, with four pyrazines, each bearing an amide and a phosphine oxide group, exhibited higher D values (DAm = 13.5, DEu = 14.0 at 3 M HNO3) than other ligands with fewer pyrazine units, or substituted with moieties other than the phosphine oxide (D < 0.19 for all other ligands at 3 M HNO3). Addition of 1 mM CCD− anion as a synergist caused an increase in the extraction of Am(III) and Eu(III), but the effect was dependent on the pH and the ligand employed. At both 0.01 and 3 M HNO3, there was a levelling of the extraction performance among ligands CalixPyr-4–6 and Pyraz-7: high extraction at low acidity (DAm = 280–450 at 0.01 M HNO3) and low extraction at high acidity (DAm ∼ 10−3 at 3 M HNO3), except for CalixPyr-6 (DAm = 40). At pH 1 (0.1 M HNO3), there was differentiation in the D values of ligands CalixPyr-4–6 (DAm = 0.5, 173, 794, respectively) and their behaviour with increasing the concentration of synergist from 1 mM to 5 mM. Ligands CalixPyr-5,6 exhibited an increase in the D values by an order of magnitude and stable or decreasing S.F.Am/Eu values (between 1 and 3 for both ligands). Increasing the CCD− concentration, CalixPyr-4 spanned a wider range of D values (DAm = 0.5 and ∼500 at 1 and 5 mM CCD−, respectively) and the separation between the two metal ions improved (up to S.F.Am/Eu ≈ 7).137 In this case, pyrazine diamide CalixPyr-4 benefitted the most from the addition of the synergist, because the D values remained lower. On the other hand, the extraction of metal ions by CalixPyr-6 was so high that the selectivity was lost. | CalixPyr-4 | Calix[4]arene platform; pyrazine diamide |  |  |  |  | 0.01–3 M HNO3; CCD− 1–5 mM; pH 1 (0.1 M HNO3) |  |  | DAm = 0.5 at pH 1; at 0.01 M HNO3 DAm = 280–450 (group); at 3 M HNO3 DAm ≈ 10^−3 | S.F.Am/Eu up to ~7 (at 5 mM CCD−) | Extraction depends on acidity and CCD− concentration
| CalixPyr-5 | Calix[4]arene platform; pyrazine units (fewer than CalixPyr-6) |  |  |  |  | 0.01–3 M HNO3; CCD− 1–5 mM; pH 1 (0.1 M HNO3) |  |  | DAm = 173 at pH 1; at 0.01 M HNO3 DAm = 280–450 (group); at 3 M HNO3 DAm ≈ 10^−3 | S.F.Am/Eu between 1 and 3 (with CCD−) | D increases ~10× when CCD− raised from 1 to 5 mM; strong dependence on acidity
| CalixPyr-6 | Calix[4]arene platform; four pyrazines each with amide and phosphine oxide |  |  |  |  | 0.01–3 M HNO3; CCD− 1–5 mM; pH 1 (0.1 M HNO3) |  |  | DAm = 13.5, DEu = 14.0 at 3 M HNO3; DAm = 794 at pH 1; exception at 3 M HNO3: DAm = 40 (while others ~10^−3); at 0.01 M HNO3 DAm = 280–450 (group) | S.F.Am/Eu between 1 and 3 (with CCD−); selectivity lost at very high extraction | Extraction depends on acidity and CCD−; very high extraction can reduce selectivity
| Pyraz-7 | Monovalent pyrazine ligand (referenced for comparison with CalixPyr-4–6) |  |  |  |  | 0.01 and 3 M HNO3; CCD− 1 mM |  |  | At 0.01 M HNO3: high extraction (DAm = 280–450, group); at 3 M HNO3: low extraction (DAm ≈ 10^−3, group) |  | Extraction depends on acidity; response discussed alongside CalixPyr-4–6
A strong enhancement in the extraction of Am(III) and Eu(III) was also observed when the calix[4]arene pyrazines CalixPyr-5,6 were used in RTILs (DAm = 62 and 850, respectively, at 3 M HNO3), whereas the extraction with diamide ligands CalixPyr-1 and CalixPyr-4 and bipodal ligands CalixPyr-2,3 remained unaffected. Increasing the chain length of [Cnmim][NTf2] (n = 4, 6 and 8) resulted in a decrease in the D values (DAm = 850, 395, 241 for CalixPyr-6 and n = 4, 6 and 8, respectively, at 3 M HNO3) and a change in the extraction mechanism (ion-exchange for n = 4 and 6, solvation extraction for n = 8). Interestingly, ligands CalixPyr-5,6 showed lower extraction for U(VI), Pu(IV) and fission products than Am(III), suggesting that this extraction system could be used for the extraction of trivalent An from bulk uranium.138 | CalixPyr-1 | Calix[4]arene diamide ligand |  |  |  |  | 3 M HNO₃ in RTILs ([Cnmim][NTf₂]) |  |  | Extraction unaffected in RTILs
| CalixPyr-2 | Calix[4]arene bipodal ligand |  |  |  |  | 3 M HNO₃ in RTILs ([Cnmim][NTf₂]) |  |  | Extraction unaffected in RTILs
| CalixPyr-3 | Calix[4]arene bipodal ligand |  |  |  |  | 3 M HNO₃ in RTILs ([Cnmim][NTf₂]) |  |  | Extraction unaffected in RTILs
| CalixPyr-4 | Calix[4]arene diamide ligand |  |  |  |  | 3 M HNO₃ in RTILs ([Cnmim][NTf₂]) |  |  | Extraction unaffected in RTILs
| CalixPyr-5 | Calix[4]arene pyrazine ligand used in RTILs |  |  |  |  | 3 M HNO₃; RTIL [Cnmim][NTf₂] (n = 4, 6, 8) |  |  | DAm = 62 at 3 M HNO₃; lower extraction for U(VI), Pu(IV), fission products than Am(III) |  | Extraction enhanced in RTILs; mechanism depends on RTIL chain length
| CalixPyr-6 | Calix[4]arene pyrazine ligand used in RTILs |  |  |  |  | 3 M HNO₃; RTIL [Cnmim][NTf₂] (n = 4, 6, 8) |  |  | DAm = 850 (n = 4), 395 (n = 6), 241 (n = 8); lower extraction for U(VI), Pu(IV), fission products than Am(III) |  | Extraction enhanced in RTILs; mechanism changes from ion-exchange (n = 4–6) to solvation (n = 8)
NOPO/CMPO. Pyridine N-oxide is being studied as a mono- and bifunctional platform for the complexation of f-metal ions. The studies mainly focused on the preparation of phosphorylated derivatives that could act as bi- or tridentate ligands (Chart 28). According to crystallographic data, the compounds with a methylene bridge between the phosphine oxide groups and the carbon atoms at the 2- and 6-positions of the pyridine N-oxide were best suited for the complexation of Ln. Moreover, in the crystalline state, NOPOPO derivatives (NOPO-6–8) act as tridentate ligands for Ln(III), Am(III), Pu(IV) and Th(IV). Crystal structures of the tetraphenyl derivative NOPO-6 (Chart 28) have been extensively studied, but due to the poor solubility of the ligand in solvents suited for large-scale operations (tends to be soluble only in polar, volatile solvents like chloroform), extraction experiments were limited.139,140 | NOPO-6 | Phosphorylated pyridine N-oxide derivative; acts as tridentate ligand with phosphine oxide donors | [5 empty] | Soluble only in polar, volatile solvents such as chloroform; poor solubility in extraction media |  | Extraction experiments limited due to poor solubility
| NOPO-7 | Phosphorylated pyridine N-oxide derivative; tridentate ligand for Ln(III), Am(III), Pu(IV), Th(IV)
| NOPO-8 | Phosphorylated pyridine N-oxide derivative; tridentate ligand for Ln(III), Am(III), Pu(IV), Th(IV)
For this reason, derivatives bearing long alkyl chains were studied for the liquid–liquid extraction of Am(III) and Eu(III) from apolar solvents. Bis-2-ethylhexyl derivative NOPO-3 (Chart 28) is soluble in toluene but not in n-dodecane, and it showed weak extraction of Am(III) and Eu(III) (DAm and DEu values between 0.0003 and 0.02 at 0.01–2 M HNO3). The related tetraalkyl derivative NOPO-7 (Chart 28), is soluble in both toluene and n-dodecane, exhibiting better results in the latter. The D values increased with increasing HNO3 concentration (DAm ∼ 0.07 at 0.01 M HNO3) reaching a maximum at 0.8 M HNO3 (DAm ∼ 50) and lowering upon further increase in acidity (DAm ∼ 8 at 3 M HNO3). The extraction of Eu(III) followed a similar pattern, but the selectivity for Am(III) increased at higher acidity (S.F.Am/Eu ≈ 10 at 3 M HNO3).139 Tetraoctyl ligand NOPO-8 (Chart 28) showed good extraction for tri-, tetra-, penta- and hexavalent An, with results comparable to those of OPhD(iBu)CMPO and NOPO-7. The stripping of the metal ions was possible at lower acidities, but An(IV) and An(VI) required the use of an additional complexant (oxalic acid or sodium carbonate) in the aqueous phase.141 | NOPO-3 | Bis-2-ethylhexyl phosphorylated pyridine N-oxide derivative |  |  |  |  | 0.01–2 M HNO₃ in toluene (insoluble in n-dodecane) | Soluble in toluene, not in n-dodecane |  | Weak extraction of Am(III) and Eu(III) (DAm, DEu = 0.0003–0.02)
| NOPO-7 | Tetraalkyl phosphorylated pyridine N-oxide derivative |  |  |  |  | 0.01–3 M HNO₃ in toluene or n-dodecane | Soluble in both toluene and n-dodecane |  | DAm = 0.07 (0.01 M HNO₃), 50 (0.8 M HNO₃), 8 (3 M HNO₃); better in n-dodecane | S.F.Am/Eu ≈ 10 at 3 M HNO₃ | Extraction increases with acidity up to 0.8 M HNO₃, then decreases
| NOPO-8 | Tetraoctyl phosphorylated pyridine N-oxide derivative |  |  |  |  | Lower acidities for stripping; 0.01–3 M HNO₃ for extraction |  |  | Good extraction for tri-, tetra-, penta-, and hexavalent An; comparable to OPhD(iBu)CMPO and NOPO-7 |  | Requires oxalic acid or Na₂CO₃ for stripping An(IV)/An(VI)
Investigation of the effect of structural modification on the extraction properties revealed that the presence of additional pyridine N-oxide functionalities (NOPO-5, Chart 28) was detrimental, yielding DAm and DEu values one to four orders of magnitude lower than those of the parent NOPO-4 ligand. The attachment of a third pyridine ring (NOPO-2, Chart 28) only slightly affected the extraction of metal ions and also prevented the complete oxidation of the pyridine rings during the synthesis of the ligand.140 Pre-organisation of the meNOPO moieties on a cyclic diamine (NOPO-9, Chart 28) caused a decrease in the D values for the extraction of Am(III) and Eu(III), compared to the parent meNOPO ligand (NOPO-4). However, the dependence of the extraction on the acidity of the aqueous phase changed. At >2 M HNO3, the D values for Am(III) and Eu(III) with NOPO-9 were higher than those of NOPO-4, encouraging additional research on more organophilic derivatives.142 | NOPO-2 | Ligand with a third pyridine ring | [7 empty] | Slightly lower extraction of metal ions than NOPO-4 |  | Prevented complete oxidation of pyridine rings during synthesis
| NOPO-4 | Parent meNOPO ligand |  |  |  |  | 0 – > 2 M HNO₃ range (reference for comparison) |  |  | Higher D values than NOPO-9 below 2 M HNO₃ |  | Extraction decreases relative to NOPO-9 at high acidity (> 2 M HNO₃)
| NOPO-5 | Ligand with additional pyridine N-oxide functionalities | [7 empty] | DAm and DEu one to four orders of magnitude lower than NOPO-4 |  | Additional N-oxide groups detrimental to extraction
| NOPO-9 | Cyclic diamine bearing pre-organised meNOPO groups |  |  |  |  | > 2 M HNO₃ |  |  | Lower D values than NOPO-4 at low acidity; higher D values for Am(III) and Eu(III) at > 2 M HNO₃ |  | Extraction performance improves with acidity, reversing trend vs NOPO-4
CMPO-functionalised pyridine N-oxides (Chart 29), despite their low solubility in n-dodecane, showed good results in 1,2-dichloroethane. Crystal structures revealed that NOPO-10 formed tridentate complexes with a single Ln(III) ion, whereas NOPO-11 formed a one-dimensional polymer with the CMPO unit complexing one metal ion in a bidentate fashion and the N-oxide complexing a different metal ion. Ligands NOPO-13 and NOPO-14 showed a mixture of tri-, tetra- and pentadentate binding. In the extraction of Am(III) and Eu(III), these ligands exhibited better performances than OPhD(iBu)CMPO and NOPO-8. The presence of the N-oxide group in NOPO-10, resulted in increased extraction and selectivity for Am(III) over most of the HNO3 concentration range tested (0.01–4 M HNO3), reaching a maximum at 1 M HNO3 (DAm ≈ 0.1, S.F.Am/Eu ≈ 7 for NOPO-10; DAm ≈ 0.02, S.F.Am/Eu ≈ 1 for OPhD(iBu)CMPO). NOPO-13 and NOPO-14 showed a continuous increase in the D values, as opposed to OPhD(iBu)CMPO and NOPO-8, which at >1 M HNO3 displayed a decreasing trend. Moreover, NOPO-13 exhibited higher extraction and separation (S.F.Am/Eu ≈ 10 over the entire range of acidity) of Am(III) and Eu(III) than the reference ligands already at 1 M HNO3 (DAm ≈ 0.2, 100 and 1000 for NOPO-13 at 0.01, 1 and 4 M HNO3, respectively).143 | NOPO-10 | Formed tridentate complex with one Ln(III); contains N-oxide group |  |  |  |  | 0.01–4 M HNO₃ (max at 1 M HNO₃) | Low solubility in n-dodecane; soluble in 1,2-dichloroethane |  | DAm ≈ 0.1 at 1 M HNO₃; higher than OPhD(iBu)CMPO (DAm ≈ 0.02) | S.F.Am/Eu ≈ 7 (at 1 M HNO₃) | Increased extraction and selectivity due to N-oxide group
| NOPO-11 | Formed 1D polymer; CMPO complexed one metal ion bidentately, N-oxide complexed another | [5 empty] | Low solubility in n-dodecane; soluble in 1,2-dichloroethane |  | Better performance than OPhD(iBu)CMPO and NOPO-8 |  | Extraction behavior differs due to polymeric structure
| NOPO-13 | Mixture of tri-, tetra- and pentadentate binding |  |  |  |  | 0.01–4 M HNO₃ (increasing D with acidity) |  |  | DAm ≈ 0.2, 100, 1000 at 0.01, 1, 4 M HNO₃ respectively | S.F.Am/Eu ≈ 10 (throughout 0.01–4 M HNO₃) | Continuous increase in D values with acidity
| NOPO-14 | Mixture of tri-, tetra- and pentadentate binding |  |  |  |  | 0.01–4 M HNO₃ (increasing D with acidity) |  |  | Higher extraction than OPhD(iBu)CMPO and NOPO-8 |  | Continuous increase in D values with acidity
Attaching CMPO units via the nitrogen atom of the amide, on the other hand, resulted in lower extraction of metal ions (DAm and DEu for NOPO-12 were between 10−5 and 10−4), or low solubility (NOPO-14). NOPO-15 gave results similar to NOPO-4 (Chart 28).144 | NOPO-12 | Attaching CMPO units via the nitrogen atom of the amide | [7 empty] | DAm and DEu = 10⁻⁵–10⁻⁴
| NOPO-14 | Attaching CMPO units via the nitrogen atom of the amide | [5 empty] | Low solubility
| NOPO-15 | [8 empty] | Similar extraction results to NOPO-4
Dibenzothiophene. Bisphosphorylated dibenzofuran (DBF) derivatives (Chart 30) have been proposed as an alternative platform to pyridine N-oxide, due to the similar relative position and distance of the donor atoms. Crystallographic data showed that the DBF oxygen is not a sufficiently strong donor to offset the structural strain and to form a tridentate ligand. However, DBT-1 showed D values comparable to those of OPhD(iBu)CMPO, whereas the extraction with DBT-3 was one order of magnitude lower. Nevertheless, DBF ligands preferentially extracted Eu(III) over Am(III), as opposed to CMPOs and related ligands.145 | DBT-1 | Bisphosphorylated dibenzofuran platform; DBF oxygen not strong enough to form tridentate ligand | [7 empty] | D values comparable to OPhD(iBu)CMPO | Preferential extraction of Eu(III) over Am(III)
| DBT-3 | Bisphosphorylated dibenzofuran platform; DBF oxygen not strong enough to form tridentate ligand | [7 empty] | Extraction one order of magnitude lower than DBT-1 | Preferential extraction of Eu(III) over Am(III)
Substitution of the DBF oxygen atom with sulfur, followed by oxidation to dibenzothiofene sulfone (DBT, Chart 30), drastically changed the extraction behaviour of the ligands. DBT-4 displayed poor stability in acidic solution, and its oxidised form DBT-5 showed poor extraction of Am(III) and Eu(III), with D values similar to those of DBT-3 (Chart 30). On the other hand, DBT-2 exhibited stronger extraction than OPhD(iBu)CMPO at <1 M HNO3. Moreover, the DAm values were higher at lower acidity, decreasing as the HNO3 concentration increased (DAm ≈ 0.3 and 0.001 at 0.01 and 5 M HNO3, respectively).146 | DBT-2 | Substitution of DBF oxygen with sulfur |  |  |  |  | <1 M HNO3; DAm = 0.3 (0.01 M HNO3), 0.001 (5 M HNO3) |  |  | Stronger extraction than OPhD(iBu)CMPO at <1 M HNO3 |  | Extraction decreases with increasing acidity
| DBT-4 | Substitution of DBF oxygen with sulfur | [5 empty] | Poor stability in acidic solution
| DBT-5 | Oxidised form of DBT-4 (dibenzothiophene sulfone) | [7 empty] | Poor extraction of Am(III) and Eu(III); D values similar to DBT-3
Functionalisation of the dibenzothiophene platform with CMPO units (DBT-6 and DBT-7, Chart 30) did not cause an improvement in the extraction of metal ions, but changed the extraction profile back to resemble that of other CMPOs and NOPO-14 (low D values at low acidity, maximum values close to 1 M HNO3, decreasing values at higher acidity).147 DBT-6 and DBT-7 showed D values comparable to those of DBT-2 (Chart 29). Interestingly, DBT-6 was stable towards air oxidation, but underwent partial oxidation once coordinated with Ln(III) ions.148 | DBT-6 | Dibenzothiophene platform functionalised with CMPO units |  |  |  |  | Low D values at low acidity; maximum at ~1 M HNO3; decreasing at higher acidity | Stable towards air oxidation; partially oxidised when coordinated with Ln(III) |  | D values comparable to DBT-2 |  | Extraction profile similar to CMPOs and NOPO-14
| DBT-7 | Dibenzothiophene platform functionalised with CMPO units |  |  |  |  | Low D values at low acidity; maximum at ~1 M HNO3; decreasing at higher acidity |  |  | D values comparable to DBT-2 |  | Extraction profile similar to CMPOs and NOPO-14
The effect that the substituents attached to the phosphorus atom of neutral and acidic organophosphorus ligands and of CMPOs have on the extraction properties can be as strong as that of a pre-organising platform. The presence of a P–H bond in phosphine oxides caused two distinct extraction mechanisms (solvation and ion-exchange mechanism) to take place, dependent on the pH. The length of the spacer between the bonding sites in bidentate ligands determined the metal ions to be preferentially extracted, in the same way as the functionalisation of the narrow- or wide-rim of calix[4]arenes. Using binary mixtures of acidic ligands, it was possible to increase the D values, maintaining a low stripping acidity. Acidic ligands have also been used as anionic components of TSILs and they showed promising results when combined with ammonium cations to form non-fluorinated ILs. Modification of the CMPO skeleton generally had adverse effects on the extraction properties of metal ions, whereas pre-organization of the CMPO moieties was successful to give improved D and S.F. values. Hybrid organophosphorus/heterocycle ligands, on the other hand, showed better extraction than CMPOs. | Neutral organophosphorus ligands | Extraction behavior influenced by substituents on phosphorus atom; spacer length affects metal-ion preference |  |  |  |  | Extraction mechanism dependent on pH |  |  | Variable extraction efficiency depending on substituents and structure
| Acidic organophosphorus ligands | Presence of P–H bond causes dual mechanisms (solvation and ion-exchange) |  |  |  |  | Extraction mechanism dependent on pH; binary mixtures maintain low stripping acidity |  |  | Increased D values while keeping low stripping acidity
| CMPOs | Modification of CMPO skeleton generally decreases extraction performance | [7 empty] | Pre-organization of CMPO moieties improves D and S.F. values | Improved S.F. with pre-organization
| Hybrid organophosphorus/heterocycle ligands | Better extraction performance than CMPOs | [7 empty] | Improved extraction compared to CMPOs
One of the reasons for the introduction of the DIAMEX process (based on malonamides) was that phosphorus-based systems produced large volumes of secondary waste upon incineration of the used solvent.25 Pentalkyl malonamides, on the other hand, give less waste upon incineration and are relatively simple to prepare. The simplest route involves the amidation of a malonic ester or malonyl chloride, followed by alkylation of the central methylene (Scheme 3).149 The D values obtained in the extraction of An(III) and Ln(III) are generally lower than those of other ligands like CMP(O), DGAs and trialkyl phosphine oxide (TRPO), but these diamides do not need the addition of phase modifiers to avoid third phase formation in most of the solvents, and the stripping of metal ions from malonamide solutions is easier than with other ligands.150 | Pentalkyl malonamides | [6 empty] | Do not require phase modifiers to prevent third-phase formation | No third-phase formation in most solvents | D values for An(III) and Ln(III) lower than CMP(O), DGA, TRPO; easier stripping of metal ions
A comparison of a series of related pentalkyl malonamides showed that the introduction of an oxygen atom into the central alkyl chain decreased the tendency for third phase formation at high HNO3 concentration and slightly increased the extraction of An, but this was countered by steric hindrance (1 M ligand in n-dodecane, 3 M HNO3; DMDBTDMA: DAm = 9; DMDOHEMA: DAm = 9; DMDCDDEMA: DAm = 9). However, in the extraction of the An Pu(IV), Pu(VI), Np(IV), Np(V), Np(VI) and U(VI), the D values were comparable. On the other hand, the steric hindrance provided by the cyclohexyl groups only allowed the formation of 1[thin space (1/6-em)]:[thin space (1/6-em)]2 M[thin space (1/6-em)]:[thin space (1/6-em)]L complexes, whereas for the other ligands the stoichiometry was either 1[thin space (1/6-em)]:[thin space (1/6-em)]2 or 1[thin space (1/6-em)]:[thin space (1/6-em)]3, depending on the metal and the oxidation state. Though this property decreased the performance in the extraction studies, it proved advantageous in a supported liquid membrane (SLM) system, since it reduced the aggregation of malonamides in the pores of the membrane.149,151 | DMDBTDMA | Steric hindrance affects coordination stoichiometry (1:2 or 1:3 M:L depending on oxidation state) | [6 empty] | Slightly decreased tendency for third-phase formation at high HNO₃ concentration | DAm = 9 at 3 M HNO₃ | Comparable D values for Pu(IV), Pu(VI), Np(IV), Np(V), Np(VI), U(VI)
| DMDOHEMA | Similar extraction and stoichiometry behavior as DMDBTDMA | [6 empty] | Slightly decreased tendency for third-phase formation at high HNO₃ concentration | DAm = 9 at 3 M HNO₃ | Comparable D values for Pu(IV), Pu(VI), Np(IV), Np(V), Np(VI), U(VI)
| DMDCDDEMA | Introduction of oxygen atom in central chain decreased third-phase formation tendency; steric hindrance affects coordination | [6 empty] | Decreased tendency for third-phase formation at high HNO₃ | DAm = 9 at 3 M HNO₃ | Comparable D values for Pu(IV), Pu(VI), Np(IV), Np(V), Np(VI), U(VI)
| Cyclohexyl-substituted malonamide | Steric hindrance limits complex stoichiometry to 1:2 M:L | [5 empty] | Reduced aggregation in supported liquid membrane (SLM) pores |  | Decreased extraction performance but improved SLM operation
The removal of the central alkyl chain from DMDCDDEMA simplified the synthesis, since the product could be purified by crystallisation, but proved to be detrimental to the extraction properties. DMDCMA (Scheme 3) was not soluble in n-dodecane, showed poor extraction in paraffinic alcohols and had third phase formation at low acidity, even in PTMS.152 | DMDCMA | Removal of central alkyl chain simplified synthesis but reduced extraction ability | [5 empty] | Poor solubility in n-dodecane and paraffinic alcohols | Third-phase formation at low acidity, even in PTMS | Poor extraction performance
The functionalisation of malonamides with additional amide groups (Chart 31) decreased the solubility in apolar solvents, like kerosene, and increased the tendency for third phase formation. More polar solvents (nitrobenzene and 1,2-dichloroethane) were necessary to achieve good solubility and prevent third phase formation. However, only the ligand bearing two malonamide units (TMA-1) could extract Ln(III) from HNO3 solutions (DEu = 15, 0.5 M HNO3).153 | TMA-1 | Contains two malonamide units | [5 empty] | Poor solubility in apolar solvents (kerosene); better solubility in polar solvents (nitrobenzene, 1,2-dichloroethane) | Increased tendency for third-phase formation in apolar solvents | DEu = 15 at 0.5 M HNO₃ (Ln(III) extraction)
The use of RTILs as solvents for the extraction with malonamides changed their extraction behaviour in a way similar to that of DGAs (vide infra). The D values were significantly enhanced compared to those observed in less polar solvents, such as n-dodecane, and a lower ligand concentration was required. However, DMDBTDMA showed higher D values than DMDOHEMA in RTIL medium. The D values decreased as the HNO3 concentration increased for Am(III), U(VI) and Np(IV), but the effect on Pu depended on the oxidation state of the metal ion. However, in the case of malonamides, only [C4mim][NTf2] showed good D values, while those in [C6mim][NTf2] and [C8mim][NTf2] were very low.154 | DMDBTDMA | [6 empty] | Extraction behaviour enhanced in RTIL medium vs. n-dodecane |  | High D values in RTILs; good extraction for Am(III), U(VI), Np(IV); Pu extraction depended on oxidation state |  | D decreased with increasing HNO₃ concentration
| DMDOHEMA | [6 empty] | Extraction behaviour enhanced in RTIL medium vs. n-dodecane |  | Moderate D values in RTILs; extraction trend similar to DMDBTDMA |  | D decreased with increasing HNO₃ concentration
Better results were obtained when tetra(2-ethylhexyl)malonamide was used to prepare the TSIL [P66614][MA] (Chart 31). A [P66614][MA] concentration of 0.05 M in [P66614][NO3] was sufficient to achieve good separation of Ln from RE (DLn 30–1000, DRE < 3). The TSIL showed preference for heavier Ln, and stripping and regeneration of the extractant could be achieved just by washing with a 0.5 M NaOH solution.155 | [P66614][MA] | [5 empty] | Used at 0.05 M in [P66614][NO₃]; extraction and regeneration possible by 0.5 M NaOH wash | Task-specific ionic liquid; functionalised with tetra(2-ethylhexyl)malonamide |  | Good separation of Ln from RE (DLn = 30–1000, DRE < 3); preference for heavier Ln
Substituting the central methylene bridge of a malonamide with a nitrogen atom completely changed the selectivity of the molecule (Biuret(C8), Chart 31). In this case, several transition metals (Au, Pd, Pt, Hg, Re, Zr) could be extracted at low HNO3 concentration. Pu and U were extracted with D values of 100 or higher, while Am(III) was not extracted at all.156 | Biuret(C8) | Central methylene of malonamide replaced by nitrogen atom |  |  |  |  | Extracts several transition metals (Au, Pd, Pt, Hg, Re, Zr) at low HNO₃ concentration |  |  | Strong extraction for Pu and U (D ≥ 100); no extraction of Am(III)
Diglycolamides13 constitute an important class of ligands for actinide partitioning first introduced in the early 1990s as a substitute for malonamides.157 They form weaker complexes with acids158 and are tridentate ligands, rather than the bidentate malonamides, which effectively reduce the amount of ligand required for extraction.25 DGA ligands are commonly prepared by reaction of diglycolic anhydride or diglycolic acid with two equivalents of amine in the presence of dicyclohexylcarbodiimide (DCC). Alternatively, simpler methods involving diglycolyl chloride and an amine in organic solvents13 or under Schotten–Baumann conditions have been used.159 The preparation of asymmetrical DGAs was performed in two steps reacting diglycolic anhydride with two different amines, promoted by DCC. The use of p-nitrophenyl-activated DGA gave better results than DCC coupling in the synthesis of multipodal DGAs.160 | DGA | Tridentate ligand; forms weaker complexes with acids; reduces amount of ligand required for extraction compared to bidentate malonamides
DGA ligands extract Ln better than An and show a preference for trivalent An over tetra- and hexavalent An. In general, their extraction behaviour is highly influenced by the alkyl chains on the amide groups. Complexation constants increase upon going from methyl to n-pentyl substituted DGAs (Chart 32). They decrease significantly for DGAs containing alkyl substituents beyond the n-pentyl group. This reduction becomes even more prominent in the case of the branched alkyl (2-ethylhexyl) substituted DGA (e.g., for Nd(III) log[thin space (1/6-em)]β2(TMDGA) = 6.66, log[thin space (1/6-em)]β2(TPDGA) = 9.59, log[thin space (1/6-em)]β2(TEHDGA) = 7.04).161 DGA derivatives with short alkyl chains (Me, Et) are very soluble in water, while derivatives with long alkyl chains (n-octyl, n-dodecyl, 2-ethylhexyl) are moderately soluble in n-dodecane. The presence of aryl substituents decreases the solubility in both aqueous and organic solvents;162 therefore, a decrease in the extraction of Ln(III) was observed when the linear alkyl chains increased form n-butyl (DEu = 3.01) to n-dodecyl (DEu = 2.26). At the same time, substituting an alkyl chain (n-octyl) with an aryl substituent gave an increase in D value (DEu from 1.92 for DMDODGA to 2.13 for DMDPhDGA). In general, steric hindrance caused by bulky substituents is considered the main reason for the decrease in complexing ability.163 | DGA | Complexation constants increase from methyl to n-pentyl substituents; decrease for substituents beyond n-pentyl; complexing ability decreases with bulky substituents; steric hindrance reduces complexing ability |  | log β₂(TMDGA) = 6.66; log β₂(TPDGA) = 9.59; log β₂(TEHDGA) = 7.04 |  |  |  | Short alkyl chains (Me, Et) very soluble in water; long alkyl chains (n-octyl, n-dodecyl, 2-ethylhexyl) moderately soluble in n-dodecane; aryl substituents decrease solubility in both aqueous and organic solvents |  | DGA extracts Ln better than An; preference for trivalent An over tetra- and hexavalent An; DEu decreases from 3.01 (n-butyl) to 2.26 (n-dodecyl); DEu increases from 1.92 (DMDODGA) to 2.13 (DMDPhDGA) when substituting alkyl with aryl |  | Extraction influenced by alkyl chain length and substituent type
In the extraction of hexavalent An, TPDGA, THDGA, TODGA and TDDGA did not show any regular trend, but the extractability of the metal ions could be modified by adjusting their oxidation states.164 The presence of a methyl and a n-dodecyl group on each amide gave D3DMDGA (Chart 32) a high extraction ability for uranium nitrate (DU > 25 at 4.5 M HNO3). The methyl substituents in D3DMDGA markedly reduced the steric hindrance around the metal ion, and the extraction capacity significantly increased compared to that of other DGAs. The two n-dodecyl chains of D3DMDGA improved the organic solubility of extracted species and prevented third phase formation.165 | TPDGA | [8 empty] | No regular trend in extraction of hexavalent An; extractability modified by adjusting oxidation states |  | Extraction depends on oxidation state of metal ions
| THDGA | [8 empty] | No regular trend in extraction of hexavalent An; extractability modified by adjusting oxidation states |  | Extraction depends on oxidation state of metal ions
| TODGA | [8 empty] | No regular trend in extraction of hexavalent An; extractability modified by adjusting oxidation states |  | Extraction depends on oxidation state of metal ions
| TDDGA | [8 empty] | No regular trend in extraction of hexavalent An; extractability modified by adjusting oxidation states |  | Extraction depends on oxidation state of metal ions
| D3DMDGA | Methyl substituents reduce steric hindrance around metal ion | [5 empty] | Two n-dodecyl chains improve organic solubility | Prevents third-phase formation | High extraction ability for uranium nitrate (DU > 25 at 4.5 M HNO3); extraction capacity increased compared to other DGAs
The preparation of asymmetrical DGAs showed that even the increase in length of only one side of the ligand causes a decrease in D values (DEu = 165, 158 and 23 for DHDODGA, D2DODGA and D3DODGA, respectively, at 0.1 M DGA and 1 M HNO3).166 On the other hand, different combinations of amines allowed for an increase in the loading of metals in aqueous and organic phases (D3DEHDGA)167 and improved separation from other rare earth elements (REEs) (D2DHDGA).168 | DHDODGA | [8 empty] | DEu = 165 at 0.1 M DGA and 1 M HNO3 |  | Increase in ligand chain length decreases extraction efficiency
| D2DODGA | [8 empty] | DEu = 158 at 0.1 M DGA and 1 M HNO3 |  | Increase in ligand chain length decreases extraction efficiency
| D3DODGA | [8 empty] | DEu = 23 at 0.1 M DGA and 1 M HNO3 |  | Increase in ligand chain length decreases extraction efficiency
| D3DEHDGA |  |  |  |  | Increases loading of metals in aqueous and organic phases
| D2DHDGA | [9 empty] | Improved separation from other REEs
A problem often encountered with DGAs in n-dodecane is the formation of a third phase upon complexation of the metal ions. Branching alkyl groups increased the third-phase formation tendency, as well as an increase in aqueous phase acidity, irrespective of the nature of the DGA and the diluent used.169 On the other hand, increasing the chain length of the alkyl groups reduced the third phase formation, but only the presence of n-dodecyl chains decreased the tendency of third phase formation to a significant extent so that no phase modifier was required.170 In particular, D3DODGA (Chart 32) was found to be a good compromise, having a high distribution ratio of trivalent Ln(III) and An(III) (DEu > 100, DAm >10 at 2 M HNO3)170 from HNO3 medium and low DSr values, and performed well from the hydrodynamic point of view under severe radioactive environment conditions up to 1000 kGy, while not requiring a phase modifier.171 | DGA | [7 empty] | Branching alkyl groups increase third-phase formation; increasing alkyl chain length reduces third-phase formation; n-dodecyl chains eliminate third-phase formation (no phase modifier required) |  |  | Third-phase formation increases with branching and acidity; decreases with longer chain length
| D3DODGA |  | Maintains performance under radioactive conditions up to 1000 kGy |  |  |  | At 2 M HNO3 (from HNO3 medium) |  | No phase modifier required | High distribution ratios: DEu > 100, DAm > 10; low DSr values
A series of modifications of the backbone of TODGA revealed that rigidification increased the D values for the extraction of Am(III) and Eu(III), but provided no differentiation between the two metal ions (D values between 5 and 10 at 2 M HNO3).172 A different arrangement of the structural elements of DGAs (two tertiary amides and an ether group) on a conformationally constrained structure led to the synthesis of 7-oxabicyclo[2.2.1]heptane-2,3-dicarboxamides (OBDA, Chart 33). These ligands showed a strong preference for Am(III) over Pu(IV), followed by Eu(III), with DPu values up to 10 times higher than those for TEHDGA. Beyond 3 M HNO3, the ligand underwent hydrolysis and the D values dropped rapidly.173 A modification of the backbone structure that reduced the electron density on the etheric oxygen atom, managed to prevent the hydrolysis and provided a DPu up to 60 at 6 M HNO3. However, the synthesis of this ligand was quite laborious.174 | TODGA | Rigidification of backbone increases D values for Am(III) and Eu(III) but provides no differentiation between them |  |  |  |  | At 2 M HNO3 |  |  | D values between 5 and 10 for Am(III) and Eu(III) at 2 M HNO3
| OBDA | Two tertiary amides and an ether group on a conformationally constrained bicyclic backbone; modified backbone reducing electron density on etheric oxygen prevents hydrolysis |  |  |  |  | Performs up to 6 M HNO3; hydrolyzes beyond 3 M HNO3 |  |  | DPu up to 10 times higher than TEHDGA; DPu up to 60 at 6 M HNO3 | Strong preference for Am(III) over Pu(IV) and Eu(III) | D values decrease beyond 3 M HNO3 due to hydrolysis
The inclusion of an additional carbon atom between the etheric oxygen and the carbonyls drastically reduced the extraction of Am(III) and Eu(III) ions,172 but allowed for a good separation in n-octane between U(VI) and Th(IV) ions (DU = 3, DTh = 0.12 at 2 M HNO3), which are usually poorly extracted by DGAs. In this case, the ligand probably acted as a planar tridentate ligand, fitting better than other DGAs around the metal ion.175 |  | Inclusion of an additional carbon atom between etheric oxygen and carbonyls; acts as planar tridentate ligand fitting better around metal ion |  |  |  |  | In n-octane at 2 M HNO₃ |  |  | Reduced extraction of Am(III) and Eu(III); DU = 3, DTh = 0.12 for U(VI) and Th(IV) at 2 M HNO₃ | Good separation between U(VI) and Th(IV)
The addition of one or two methyl groups to the central methylene carbon atoms of TODGA induced a reduction of the extraction efficiency for An(III) and Ln(III) and overall reduced D values, including those for Sr(II) (DEu = 20 and 5, DAm = 0.1 and 0.05 at 2 M HNO3 for DGA-1 and DGA-2, respectively, Chart 33). On the other hand, this might be beneficial as the stripping behaviour could be improved, even at moderate HNO3 concentrations.176 DGA-2 proved to be more resistant to radiolytic degradation than DGA-1 and TODGA.177 | DGA-1 | Addition of one methyl group to central methylene carbon atom |  |  |  |  | At 2 M HNO₃ |  |  | DEu = 20, DAm = 0.1 at 2 M HNO₃; reduced extraction efficiency for An(III), Ln(III), and Sr(II) |  | Extraction efficiency decreases with methyl substitution
| DGA-2 | Addition of two methyl groups to central methylene carbon atoms | More resistant to radiolytic degradation than DGA-1 and TODGA |  |  |  | At 2 M HNO₃ |  |  | DEu = 5, DAm = 0.05 at 2 M HNO₃; reduced extraction efficiency for An(III), Ln(III), and Sr(II) |  | Extraction efficiency decreases with methyl substitution; improved stripping behaviour at moderate HNO₃
| TODGA |  | Less resistant to radiolytic degradation than DGA-2
The extraction behaviour of DGA ligands also depends on the nature of solvent used. A comparison of the performance of some DGAs dissolved in several solvents showed that non-chlorinated organic solvents (nitrobenzene, 1-octanol, n-dodecane) give rise to higher D values than chlorinated ones and toluene, following the general order: nitrobenzene > 1-octanol > n-dodecane ≈ 1,2-dichloroethane > chloroform ≈ toluene.162n-Dodecane is among the preferred solvents for solvent extraction studies, because more polar solvents are either more viscous, more toxic, more volatile and/or have significant aqueous solubility. Recently, the interest in room temperature ionic liquids (RTILs) has been growing because of their properties (i.e. they are virtually non-volatile and non-flammable solvents) and because the extraction behaviour of DGAs changed when RTILs were used as solvents or additives.19 For example, in the case of TEHDGA, a 3–10 times increase in the DAm value was observed when the ionic liquid [N1888][DEHP] (Charts 6 and 9) was added to n-dodecane.178 | DGA | [8 empty] | Extraction behaviour depends on solvent type; higher D values in non-chlorinated solvents; solvent order: nitrobenzene > 1-octanol > n-dodecane ≈ 1,2-dichloroethane > chloroform ≈ toluene |  | Extraction efficiency depends on solvent polarity and composition; improved extraction when using RTILs as additives
| TEHDGA | [5 empty] | In n-dodecane with [N1888][DEHP] additive |  |  | 3–10× increase in DAm value when [N1888][DEHP] added to n-dodecane |  | Extraction efficiency increases with addition of ionic liquid [N1888][DEHP]
The extraction of An with TODGA dissolved in RTILs of general formula [Cnmim][NTf2] (n = 4, 6, 8) followed a cation exchange mechanism: extraction was higher at low HNO3 concentration and decreased at higher acidity. An increase in the length of the carbon chain attached to the RTIL increased the hydrophobicity of the imidazolium cation, hampering the cation exchange and further decreasing the D values. It should be noted that for quantitative extraction of Am(III) from 1 M HNO3, 0.1 M TODGA in n-dodecane was required, while 0.01 M TODGA was enough in [C8mim][NTf2].179 Even though [C4mim][NTf2] showed higher extraction of actinide and lanthanide ions than [C8mim][NTf2], the aqueous solubility of the former led to the degradation of the RTIL system by slow leaching of the cation, thus favouring the use of the latter. In [C8mim][NTf2], the general trend in the extraction behaviour with DGAs was similar to that observed in n-dodecane, where longer chains on the DGA induced lower D values, but the kinetics of the process was considerably slowed down.180 The extraction kinetics was also affected by the metal ion involved; for example, Am(III) required only 10 min to reach equilibrium extraction, while Pu(IV) and U(VI) needed 30 min (1 M TODGA in [C8mim][NTf2], 1 M HNO3).179 [C4mim][NTf2] has also been used to support DGAs (Chart 32; with R1 = R2 = (CH2)nH, n = 1–12) on diatomaceous silica for chromatography extraction by impregnation, obtaining DAm values up to 3000, but low S.F. values (S.F.Am/Cm = 1.0–2.5 at 0.1–6 M HNO3).181 | TODGA |  |  |  | Am(III) reaches equilibrium in 10 min; Pu(IV) and U(VI) require 30 min (1 M TODGA in [C8mim][NTf2], 1 M HNO₃) |  | 0.01 M TODGA in [C8mim][NTf₂] or 0.1 M TODGA in n-dodecane; at 1 M HNO₃ |  |  | Higher extraction at low HNO₃; decreased at higher acidity; quantitative extraction from 1 M HNO₃ with 0.01 M TODGA in [C8mim][NTf₂]; 0.1 M TODGA needed in n-dodecane |  | Extraction efficiency decreases with increasing acidity; depends on RTIL chain length (hydrophobicity increases, D decreases)
| DGA |  |  |  | Kinetics slower in [C8mim][NTf₂] than in n-dodecane |  | At 0.1–6 M HNO₃; supported on diatomaceous silica in [C4mim][NTf₂] |  |  | Longer alkyl chains on DGA reduce D values; DAm up to 3000 in [C4mim][NTf₂] system | S.F.Am/Cm = 1.0–2.5 | Extraction efficiency decreases with increasing chain length; depends on RTIL type and acidity
Changing the ions constituting a RTIL also affected the formed complex and the extraction mechanism. Th(IV) formed 1[thin space (1/6-em)]:[thin space (1/6-em)]2 complexes with TBDGA in [C4mim][PF6] and [C6mim][PF6], but the stoichiometry changed to 1[thin space (1/6-em)]:[thin space (1/6-em)]1 in [C8mim][PF6]. At the same time, TBDGA in the former two RTILs extracted Th(IV) via a cation exchange mechanism, while in the less hydrophilic [C8mim][PF6], the extraction proceeded by solvation of neutral complexes.182 Similarly, the extraction of metal ions with TEHDGA in methyltrioctylammonium nitrate ([N1888][NO3]) followed the solvation mechanism, due to the very high hydrophobicity of the [N1888]+ cation.183 | TBDGA | 1:2 complex with Th(IV) in [C4mim][PF6] and [C6mim][PF6]; 1:1 complex in [C8mim][PF6] | [9 empty] | Extraction mechanism depends on RTIL composition: cation exchange in [C4mim][PF6] and [C6mim][PF6]; solvation of neutral complexes in [C8mim][PF6]
| TEHDGA | [10 empty] | Extraction follows solvation mechanism in [N1888][NO3] due to high hydrophobicity of [N1888]+ cation
An alternative approach to reducing the dissolution of the cation of the RTIL in the aqueous phase is the preparation of functionalised ionic liquids (or task-specific ionic liquids, TSILs). In the case of a DGA-containing TSIL (Chart 34), it was found that in this system also the extraction of Eu(III) was higher than that of Am(III) and that An(III) was extracted better than An(IV), while An(VI) ions were extracted to a lower extent. However, the D values decreased at higher aqueous phase acidity (DAm from 400 to 5 between 0.1 M and 6 M HNO3).184 Dilution of the DGA-TSIL in [C4mim][NTf2] increased the mass transfer, the efficiency of the stripping and the radiolytic stability of the system. Using [PF6]− as IL counterion provided better separation factors, but reduced the radiolytic stability, while with [NTf2]−, a better decontamination of 137Cs and 90Sr was achieved.185 Although these properties made DGA–TSIL a very promising ligand for nuclear remediation, the D values decreased for all the metals tested when a simulated high level waste (SHLW) was used. In addition, the ligand showed a high extraction ability for many other metal ions present in the SHLW besides An and Ln, thus reducing its effectiveness.186 | DGA-TSIL | Functionalised ionic liquid containing DGA; acts as task-specific ionic liquid (TSIL) | Radiolytic stability increased when diluted in [C4mim][NTf2]; reduced when [PF6]– used as counterion |  |  |  | Aqueous acidity 0.1–6 M HNO₃; diluted in [C4mim][NTf₂]; also tested in simulated high-level waste (SHLW) |  |  | DAm decreases from 400 to 5 between 0.1 M and 6 M HNO₃; Eu(III) > Am(III); An(III) > An(IV) > An(VI); high extraction ability for many other metal ions in SHLW | Better separation factors with [PF6]–; better decontamination of ¹³⁷Cs and ⁹⁰Sr with [NTf₂]– | Extraction efficiency decreases with increasing acidity; depends on IL counterion type; reduced efficiency in SHLW
The functionalisation of one DGA unit with two alkylimidazolium groups proved to be detrimental for the extraction of Ln. No extraction was observed at any acidity because this TSIL forms water-soluble complexes with Ln. On the other hand, it exhibited very good stripping properties from a TODGA-containing aqueous phase.187 | DGA–TSIL (dialkylimidazolium-functionalised) | One DGA unit functionalised with two alkylimidazolium groups; forms water-soluble complexes with Ln | [7 empty] | No extraction of Ln at any acidity |  | Extraction efficiency decreases due to complex solubility; very good stripping properties from TODGA-containing aqueous phase
Water-soluble DGAs, aimed at selective stripping of An(III) and Ln(III), were prepared by tethering carboxylate salts or varying lengths of ethylene glycol chains to the DGA backbone. While the structure of DGA-4 (Chart 34) resembles that of EDTA, its solubility was poor and the complexes were not strong enough to strip metal ions from TODGA solutions. Among the other ligands, only DGA-3 (n = 0) showed very strong stripping abilities for Eu(III) and Am(III), which increased with increasing pH and ligand concentration (DAm 10–1 at 0.01 M DGA and 0.1–0.001 at 0.1 M DGA and 1–4 M HNO3).76 | DGA-4 | Structure resembles EDTA; tethered carboxylate or ethylene glycol groups to DGA backbone | [5 empty] | Poor solubility |  | Complexes not strong enough to strip metal ions from TODGA solutions
| DGA-3 | Tethered carboxylate or ethylene glycol group to DGA backbone; n = 0 |  |  |  |  | 0.01–0.1 M DGA; 1–4 M HNO₃ |  |  | Very strong stripping ability for Eu(III) and Am(III); DAm = 10⁻¹ at 0.01 M DGA; DAm = 0.1–0.001 at 0.1 M DGA and 1–4 M HNO₃ |  | Stripping ability increases with pH and ligand concentration
DGA-analogues and DGA acid. The search for an acidic ligand with a DGA backbone to be used for lanthanide extraction instead of commercial organophosphorus compounds led to the use of suitable diglycolamic acids.188 While DGAs usually exhibit increasing D values with an increase in aqueous phase acidity, diglycolamic acids show an opposite trend, with higher D values at high pH. DODGAA (Chart 35) quantitatively extracted all the Ln, but had a higher selectivity for heavier Ln189 independent of the molecular solvent used.190 C12DGAA (Chart 35) clearly highlighted that the basicity of the amide oxygen has great influence on the extraction performance and separation ability for RE cations: these values were more than ten times lower than those of DODGAA.191 | DODGAA | Acidic DGA analogue (diglycolamic acid) with DGA backbone | [7 empty] | Quantitatively extracted all Ln; higher selectivity for heavier Ln | Higher selectivity for heavier Ln | Extraction efficiency higher at high pH (opposite trend to DGAs); independent of molecular solvent
| C12DGAA | Acidic DGA analogue (diglycolamic acid) | [7 empty] | Extraction values more than ten times lower than DODGAA | Lower separation ability for RE cations compared to DODGAA | Extraction performance and separation ability depend on amide oxygen basicity; opposite pH trend to DGAs
In the case of DODGAA–TSIL [N1888][DODGAA], it was shown that the deprotonation of the ligand also has a crucial role in the complexation of metal ions. The DNd values for [N1888][DODGAA] in [N1888][NO3] were higher than those for HDGA in [N1888][NO3] (DNd = 22 in the former case, DNd = 6 in the latter, 4 M HNO3).192 The same trend was also observed for the 2-hydroxyacids Hhmo and Hhfo (Chart 35). For the extraction of Am(III) and Eu(III), the D values for Hhfo were higher than those for Hhmo at the same pH, because of the electron-withdrawing effect of the trifluoromethyl group, which increased the fraction of deprotonated species.193 | [N1888][DODGAA] | [5 empty] | In [N1888][NO₃]; 4 M HNO₃ |  |  | DNd = 22 (4 M HNO₃); higher than HDGA in same medium |  | Extraction efficiency depends on ligand deprotonation
| HDGA | [5 empty] | In [N1888][NO₃]; 4 M HNO₃ |  |  | DNd = 6 (4 M HNO₃); lower than [N1888][DODGAA] |  | Extraction efficiency lower than [N1888][DODGAA]; depends on ligand deprotonation
| Hhfo | 2-hydroxyacid; contains trifluoromethyl group |  |  |  |  | At same pH (as Hhmo) |  |  | Higher D for Am(III) and Eu(III) than Hhmo |  | Extraction efficiency increases with electron-withdrawing CF₃ group; depends on deprotonation
| Hhmo | 2-hydroxyacid |  |  |  |  | At same pH (as Hhfo) |  |  | Lower D for Am(III) and Eu(III) than Hhfo |  | Extraction efficiency decreases with lower deprotonation fraction
The non-fluorinated [N1888][DODGAA] TSIL is fully miscible with paraffinic solvents and extracts Eu(III) and Am(III) as neutral metal nitrate complexes. The extraction of the metal ions decreased as the length of the paraffinic solvent increased and the two metal ions could be separated just after the addition of DTPA (between 10−5 and 10−3 M) to the aqueous phase. The main drawback was that after extraction, the ionic liquid was converted into its precursor [N1888][NO3] and needed treatment prior to recycling.194 | [N1888][DODGAA] | Non-fluorinated; extracts Eu(III) and Am(III) as neutral metal nitrate complexes |  |  |  |  | Paraffinic solvents; DTPA added at 10⁻⁵–10⁻³ M to aqueous phase | Fully miscible with paraffinic solvents |  | Extraction of Eu(III) and Am(III); efficiency decreases with increasing paraffin chain length | Eu(III) and Am(III) separable after DTPA addition | Extraction efficiency decreases with solvent chain length; separation achieved upon DTPA addition; IL converts to [N1888][NO₃] after extraction
The substitution of the etheric oxygen with a nitrogen atom changed the size recognition of the ligand, making DGA-5 (Chart 35) very selective for the mutual separation of Sc(III), Co(II), Ni(II) and Mn(II) at pH 2–6, while DODGAA showed very little selectivity against RE metal ions.195,196 | DGA-5 | Etheric oxygen substituted with nitrogen atom |  |  |  |  | pH 2–6 |  |  |  | Very selective for mutual separation of Sc(III), Co(II), Ni(II), Mn(II)
| DODGAA | [9 empty] | Very little selectivity against RE metal ions
The same substitution performed on DGAs made the ligands unable to extract Am(III) and Eu(III), unless a third amide group was also introduced, as in NTA-amide ligands. DGA-6 and DGA-7 exhibited reverse extraction properties compared to TODGA: they both extracted Am(III) better than Eu(III) and the efficiency was higher at low HNO3 concentration.172 In the case of NTA-amide(C8) (Chart 35), the S.F.An/Ln values were >23, using 0.5 M NTA-amide/n-dodecane and 0.2 M HNO3. The addition of TEDGA to the aqueous solution as masking agent also allowed for the separation of Am(III) from Cm(III).197,198 On the other hand, NTA-amide(C8) exhibited a very high selectivity for Th(IV) over the other An, with S.F.Th/M values between 102 and 104 in the entire range of HNO3 concentrations tested. This was due to the backbone of the ligand being an almost perfect match to Th(IV).199 | DGA-6 | [5 empty] | Low HNO₃ concentration |  |  | Extracts Am(III) better than Eu(III); unable to extract Am(III) and Eu(III) without third amide group |  | Extraction efficiency higher at low HNO₃ concentration; reverse trend compared to TODGA
| DGA-7 | [5 empty] | Low HNO₃ concentration |  |  | Extracts Am(III) better than Eu(III); unable to extract Am(III) and Eu(III) without third amide group |  | Extraction efficiency higher at low HNO₃ concentration; reverse trend compared to TODGA
| NTA-amide(C8) | Contains third amide group; ligand backbone matches Th(IV) |  |  |  |  | 0.5 M NTA-amide in n-dodecane; 0.2 M HNO₃; entire range of HNO₃ concentrations tested |  |  |  | S.F.An/Ln > 23; S.F.Th/M = 10²–10⁴ | High selectivity for Th(IV) over other actinides; separation depends on backbone matching; efficiency varies with HNO₃ concentration
| TEDGA | Acts as masking agent |  |  |  |  | Added to aqueous phase as masking agent |  |  |  | Enables separation of Am(III) from Cm(III)
The water-soluble versions of NTA-amide, DGA-8 and DGA-9 (Chart 35), proved to be good stripping agents from TODGA solutions. The first one showed a good selectivity for Am(III) (S.F.Am/Eu = 11.1) and the second was more efficient in the extraction of both Eu(III) and Am(III), but less selective.76 The difference in selectivity between TODGA and DGA-8 was supported by DFT calculations.200 | DGA-8 | Water-soluble version of NTA-amide | [7 empty] | Good stripping agent from TODGA solutions; efficient in extraction of Eu(III) and Am(III) | S.F.Am/Eu = 11.1
| DGA-9 | Water-soluble version of NTA-amide | [7 empty] | Good stripping agent from TODGA solutions; more efficient for Eu(III) and Am(III) than DGA-8 but less selective | Less selective than DGA-8
DGAs on platforms. To mimic the formation of DGA reverse micelles in solution and the organisation of the ligands around the metal centres, DGA moieties have been pre-organised on chemical platforms, bearing different numbers of DGA units, with the expectation to form assemblies having a better affinity towards f-elements than the single ligands. | DGA (on platforms) | [6 empty] | DGA moieties pre-organised on chemical platforms bearing different numbers of DGA units |  |  | Expected to have better affinity toward f-elements than single ligands
A simple way to prepare pre-organised DGAs is to link them by a bridge (Chart 36). Comparison of a more flexible bridge, BisDGA-1, and a more rigid one, BisDGA-2, showed that both have a strong preference for Eu(III) rather than Am(III) (DEu = 83.9 and 280.0, DAm = 12.1 and 35.2 for BisDGA-1 and BisDGA-2, respectively, in n-octanol at 3 M HNO3). Compared to TODGA, both ligands had six times higher S.F.Eu/Am values. However, when the extractions were performed in toluene, the selectivity of BisDGA-1 for Eu over Am increased (S.F.Eu/Am = 7 and 76 in n-octanol and toluene, respectively).201 The flexible bridge structure was also used to prepare the water-soluble ligand BisDGA-3, which was used as masking agent in the extraction of Am(III) and Eu(III) from acidic solutions using NTA-amide(C8). It allowed for S.F. values that could be better modulated than in the case of TEDGA, providing a better masking efficiency (S.F.Am/Eu = 26 with 0.01 M BisDGA-3).202 | BisDGA-1 | Linked DGA units by flexible bridge |  |  |  |  | In n-octanol and toluene at 3 M HNO₃ |  |  | DEu = 83.9, DAm = 12.1 (in n-octanol at 3 M HNO₃) | S.F.Eu/Am = 7 (in n-octanol); S.F.Eu/Am = 76 (in toluene); six times higher than TODGA | Selectivity depends on solvent type (n-octanol vs toluene)
| BisDGA-2 | Linked DGA units by rigid bridge |  |  |  |  | In n-octanol at 3 M HNO₃ |  |  | DEu = 280.0, DAm = 35.2 (in n-octanol at 3 M HNO₃) | S.F.Eu/Am six times higher than TODGA
| BisDGA-3 | Water-soluble; flexible bridge structure; used as masking agent |  |  |  |  | 0.01 M BisDGA-3 (in acidic solutions with NTA-amide(C8)) |  |  |  | S.F.Am/Eu = 26 (with 0.01 M BisDGA-3) | Separation depends on BisDGA-3 concentration and acidic conditions; better masking efficiency than TEDGA
The pre-organisation of the DGA moieties on a tripodal structure provides an arrangement that closely resembles that of the ligands in the metal complex, and it was shown that alkylation of the amidic nitrogens for tripodal DGAs gave rise to a 1000 times increase in the D values compared to those of the non-alkylated ligand.203 | Tripodal DGA | DGA moieties pre-organised on a tripodal structure; amidic nitrogens alkylated | [7 empty] | D values 1000 times higher than non-alkylated ligand |  | Extraction efficiency increases with alkylation of amidic nitrogens
Tripodal diglycolamide TrisDGA-1 (Chart 36) exhibited high D values for Am(III) (215), Pu(IV) (145) and Np(IV) (77), while the extraction of UO22+ was negligible. SLM studies showed that quantitative transport of Am(III) could be achieved, while TODGA could only afford 15% Am transport.204 TrisDGA-1 had a clear advantage over TODGA, also in ionic liquid [C4mim][NTf2] at low HNO3 concentrations.160 TrisDGA-2 (Chart 36) showed competitive properties for extraction of Ln(III) and An using ionic liquids from 3 M HNO3 solutions (DAm = 161, DEu = 126). The ligand showed a reversal in selectivity in Am(III)–Eu(III) extraction when [C4mim][NTf2] was used instead of apolar solvents, while this was not observed for TrisDGA-1. Moreover, the extraction of Eu(III) using the ionic liquid was acidity independent.205 | TrisDGA-1 | Tripodal diglycolamide |  |  |  |  | In n-octanol and [C₄mim][NTf₂] at low HNO₃ concentrations |  |  | DAm = 215; DPu = 145; DNp = 77; negligible UO₂²⁺ extraction; quantitative Am transport (TODGA = 15 %) |  | Extraction efficiency higher at low HNO₃; performs better than TODGA
| TrisDGA-2 | Tripodal diglycolamide |  |  |  |  | In [C₄mim][NTf₂]; 3 M HNO₃ |  |  | DAm = 161; DEu = 126 | Reversal of Am(III)/Eu(III) selectivity in [C₄mim][NTf₂]; acidity-independent Eu extraction | Selectivity depends on solvent type (ionic liquid vs apolar); Eu extraction acidity-independent
In the case of DGA-functionalized poly(propylene imine) diaminobutane dendrimers (BisDGA-4, DendrDGA-1,2, Chart 37), an increase in the chelating units (and octyl chains) corresponded to an increase in DAm values. The increase in extraction efficiency, however, led to a decrease in selectivity (DAm = 104, DEu = 300, S.F.Eu/Am = 3 for DendrDGA-2; S.F.Eu/Am = 9 for TODGA). Even though DendrDGA-1 and DendrDGA-2 may be able to form complexes with more than one metal ion simultaneously, only complexes with 1[thin space (1/6-em)]:[thin space (1/6-em)]1 M[thin space (1/6-em)]:[thin space (1/6-em)]L stoichiometry were found in apolar solvents.206 SLM studies showed that quantitative mass transfer of Am(III), Eu(III) and Pu(IV) from 3 M HNO3 could be achieved in 5 h.207 | BisDGA-4 | DGA-functionalized poly(propylene imine) diaminobutane dendrimer |  |  |  |  | 3 M HNO₃ |  |  | Extraction efficiency increases with chelating units and octyl chains
| DendrDGA-1 | DGA-functionalized poly(propylene imine) diaminobutane dendrimer |  |  |  |  | 3 M HNO₃ |  |  | Quantitative mass transfer of Am(III), Eu(III), Pu(IV) in 5 h
| DendrDGA-2 | DGA-functionalized poly(propylene imine) diaminobutane dendrimer |  |  |  |  | 3 M HNO₃; apolar solvents |  |  | DAm = 104; DEu = 300 | S.F.Eu/Am = 3 (for DendrDGA-2); TODGA = 9 | Extraction efficiency increases with chelating units and octyl chains; selectivity decreases as efficiency increases
Tripodal DGAs pre-organized on a 1,3,5-substituted benzene platform (Chart 38), showed great affinity for Pu(IV). TrisDGA-5 achieved good separation of the metal, exhibiting S.F.Pu/Eu = 3.5 and S.F.Pu/Am = 28. Oxidation of the metal ion to PuO22+ completely inhibited the extraction. TrisDGA-3, based on the efficiently pre-organising 1,3,5-triethylbenzene platform,208,209 showed the highest D and lowest S.F.Eu/Am values at high HNO3 concentration, followed by TrisDGA-4 and TrisDGA-5, when the extraction was performed in apolar solvents (DEu = 390, 110, 33 for TrisDGA-3, TrisDGA-4 and TrisDGA-5, respectively at 3 M HNO3).210 Carrying out the extraction using [C4mim][NTf2], on the other hand, caused TrisDGA-5 to show the highest D values, followed by TrisDGA-4 and TrisDGA-3 (DEu = 10, 30, 93 for TrisDGA-3, TrisDGA-4 and TrisDGA-5, respectively at 1 M HNO3).211 | TrisDGA-3 | Tripodal DGA pre-organized on 1,3,5-triethylbenzene platform |  |  |  |  | 3 M HNO₃ (apolar solvents); 1 M HNO₃ ([C₄mim][NTf₂]) |  |  | DEu = 390 (apolar solvents at 3 M HNO₃); DEu = 10 (in [C₄mim][NTf₂] at 1 M HNO₃) | Lowest S.F.Eu/Am among TrisDGAs at high HNO₃ | Extraction efficiency and selectivity depend on solvent (apolar vs [C₄mim][NTf₂]) and acidity
| TrisDGA-4 | Tripodal DGA pre-organized on 1,3,5-substituted benzene platform |  |  |  |  | 3 M HNO₃ (apolar solvents); 1 M HNO₃ ([C₄mim][NTf₂]) |  |  | DEu = 110 (apolar solvents at 3 M HNO₃); DEu = 30 (in [C₄mim][NTf₂] at 1 M HNO₃) |  | Extraction efficiency varies with solvent and acidity
| TrisDGA-5 | Tripodal DGA pre-organized on 1,3,5-substituted benzene platform |  |  |  |  | 3 M HNO₃ (apolar solvents); 1 M HNO₃ ([C₄mim][NTf₂]) |  |  | DEu = 33 (apolar solvents at 3 M HNO₃); DEu = 93 (in [C₄mim][NTf₂] at 1 M HNO₃) | S.F.Pu/Eu = 3.5; S.F.Pu/Am = 28 | Extraction inhibited when Pu oxidized to PuO₂²⁺; extraction performance depends on solvent and acidity
The following step is the pre-organisation of the ligand on calix[4]arenes, which gave increased D values in the case of CMPO and malonamides (vide supra).37 The support of DGAs on calix[4]arenes gave insights on how the arrangement of the DGA units on the platform affects the extraction behaviour. Tetra-DGA-substituted calix[4]arenes, as CalixDGA-1 (Chart 39), formed 1[thin space (1/6-em)]:[thin space (1/6-em)]1 M[thin space (1/6-em)]:[thin space (1/6-em)]L complexes and showed higher D values than TODGA and 1,3-di-DGA-substituted calix[4]arenes. The latter both formed 1[thin space (1/6-em)]:[thin space (1/6-em)]2 M[thin space (1/6-em)]:[thin space (1/6-em)]L complexes. The presence of alkoxy groups, such as in CalixDGA-3, made the ligand more organophilic, but reduced the extraction ability, compared to those without alkoxy groups (CalixDGA-2), because of steric hindrance during the formation of the complex.212 The stoichiometry of the complex was influenced by the polarity of the solvent, as demonstrated by CalixDGA-1 that forms 1[thin space (1/6-em)]:[thin space (1/6-em)]2 M[thin space (1/6-em)]:[thin space (1/6-em)]L complexes in nitrobenzene.213 | CalixDGA-1 | Tetra-DGA-substituted calix[4]arene; forms 1:1 M:L complex |  |  |  |  | In nitrobenzene |  |  | Higher D values than TODGA and 1,3-di-DGA calix[4]arenes |  | Stoichiometry changes with solvent polarity; forms 1:2 M:L complex in nitrobenzene
| CalixDGA-2 | 1,3-di-DGA-substituted calix[4]arene; forms 1:2 M:L complex | [7 empty] | Lower extraction ability than CalixDGA-3 (without alkoxy groups)
| CalixDGA-3 | 1,3-di-DGA-substituted calix[4]arene with alkoxy groups | [5 empty] | More organophilic |  | Reduced extraction ability due to steric hindrance |  | Extraction ability decreases with alkoxy substitution; affected by steric hindrance
| CMPO | Phosphine oxide ligand; pre-organised on calix[4]arene platform | [7 empty] | Increased D values when pre-organised on calix[4]arenes
| Malonamides | Bidentate amide ligands; pre-organised on calix[4]arene platform | [7 empty] | Increased D values when pre-organised on calix[4]arenes
Narrow rim DGA-functionalised derivatives showed high extraction efficiency, while wide rim DGA-functionalised derivatives exhibited almost no extraction, probably because of the wider pocket and the lower flexibility of the pendant arm. Functionalisation of the calix[4]arene platform using spacers of different length pointed out that a certain degree of movement is required to properly complex the metal ion. N-Alkylation has a strong influence on the extraction, increasing the D values but reducing the selectivity.214 | Narrow-rim DGA-functionalised calix[4]arene | DGA-functionalised at narrow rim of calix[4]arene | [7 empty] | High extraction efficiency |  | Extraction efficiency influenced by rim position and flexibility
| Wide-rim DGA-functionalised calix[4]arene | DGA-functionalised at wide rim of calix[4]arene | [7 empty] | Almost no extraction |  | Extraction efficiency decreases with wider pocket and lower flexibility
| Calix[4]arene derivatives (variable spacer length) | Calix[4]arene platform functionalised with spacers of different length | [9 empty] | Complexation efficiency depends on spacer length; movement required for proper complexation
| N-alkylated DGA-functionalised calix[4]arene | N-alkylated DGA-functionalised derivative | [7 empty] | Increased D values | Reduced selectivity | Extraction influenced by N-alkylation (higher D, lower selectivity)
The use of [C8mim][PF6] as solvent allowed CalixDGA-3 to extract Am(III) selectively from a mixture containing U(VI), Pu(IV) and Pu(VI).215 The ionic liquid was also used to test the behaviour of the calix[4]arenes with SHLW, showing promising results.216 Further study of the ionic liquid system revealed that better extractions were obtained at low HNO3 concentrations, reverting the usual trend observed in apolar solvents,217 and the Am(III) extraction profile of both-side DGA-functionalised calixarene CalixDGA-5 was independent of the acidity of the aqueous phase.218 | CalixDGA-3 | DGA-functionalised calix[4]arene |  |  |  |  | In [C₈mim][PF₆] |  |  | Extracts Am(III) selectively from mixture containing U(VI), Pu(IV), Pu(VI); better extraction at low HNO₃ | Selective for Am(III) over U(VI), Pu(IV), Pu(VI) | Extraction efficiency higher at low HNO₃; trend reversed compared to apolar solvents
| CalixDGA-5 | Both-side DGA-functionalised calix[4]arene |  |  |  |  | In [C₈mim][PF₆] |  |  |  |  | Extraction of Am(III) independent of aqueous phase acidity
Resorcinarenes (also called cavitands) are platforms related to calix[4]arenes, but with a more rigid skeleton due to the additional bridges. In this context, ResorDGA-1219 and ResorDGA-2220 (Chart 40) were prepared and they both showed a higher affinity for heavy Ln (Yb(III)) over lighter Ln (La(III) and Eu(III)). However, in both cases the extractions were poor (D values < 10), and the selectivities were similar (S.F.Yb/La and S.F.Yb/Eu had values around 100 and 10, respectively). | ResorDGA-1 | DGA-functionalised resorcinarene platform with rigid skeleton | [7 empty] | D < 10 | S.F.Yb/La ≈ 100; S.F.Yb/Eu ≈ 10 | Higher affinity for heavy Ln (Yb(III)) over lighter Ln (La(III), Eu(III))
| ResorDGA-2 | DGA-functionalised resorcinarene platform with rigid skeleton | [7 empty] | D < 10 | S.F.Yb/La ≈ 100; S.F.Yb/Eu ≈ 10 | Higher affinity for heavy Ln (Yb(III)) over lighter Ln (La(III), Eu(III))
A higher number of DGA moieties on a cyclic polyaromatic platform can be positioned on pillar[5]arenes. The pre-organisation of five neighbouring DGAs gave D values 10–1000 times higher than those of TiPrDGA (Chart 32), that was used as a reference, and good S.F. values were obtained at low acidity. As opposed to the general behaviour of DGAs, after reaching a maximum at 1 M HNO3, the increase in acidity caused a decrease in D values, probably due to a high competition between H+ ions and metal ions.221 When [C8mim][NTf2] was used, a competitive ion-mediated displacement mechanism took place, resulting in 121–485 times higher DAm and DEu values than those with n-octanol. At low acidity in ionic liquid, this PillarDGA (Chart 40) exhibited DAm values 50% higher than that of the both-side functionalised calix[4]arene CalixDGA-5 (Chart 39) and three orders of magnitude higher than that of T-DGA (Chart 36). This, however, resulted in very low S.F. values. Moreover, these ligands allowed for the separation of PuO22+ from fission products and other An.222 | PillarDGA | Cyclic polyaromatic platform with five neighbouring DGAs |  |  |  |  | 1 M HNO₃; low acidity; solvents = n-octanol, [C₈mim][NTf₂] |  |  | D values 10–1000× higher than TiPrDGA; DAm, DEu 121–485 times higher in [C₈mim][NTf₂] than in n-octanol; DAm 50 % higher than CalixDGA-5; three orders of magnitude higher than T-DGA | Good S.F. at low acidity; very low S.F. in ionic liquid; separation of PuO₂²⁺ from fission products and other An | Extraction efficiency varies with acidity (maximum at 1 M HNO₃, decreases at higher acidity); depends on solvent type (n-octanol vs [C₈mim][NTf₂])
| TiPrDGA | [8 empty] | Used as reference ligand; 10–1000 times lower D values than PillarDGA
| CalixDGA-5 | [8 empty] | DAm 50 % lower than PillarDGA in ionic liquid
| T-DGA | [8 empty] | Three orders of magnitude lower D values than PillarDGA
Finally, a strategy to pre-organise as many DGA moieties as possible is by the synthesis of a DGA-containing polymer. DGA-bearing methacrylic monomer (Chart 40) and the corresponding polymer showed higher D values than TODGA for the extraction of Am(III), Eu(III), Pu(IV) and U(VI). Am(III) had a 96% recovery from solutions containing methacryloyl-DGA or from DGA-coated nanoparticles, while recovery from poly(methacryloyl-DGA) was less efficient.223 Preorganisation of DGA units due to HNO3 induced a drastic change in the behaviour and structure of DGA assemblies by promoting the formation of hydrogen bonds among secondary amides.224 | DGA-bearing methacrylic monomer | [8 empty] | Higher D values than TODGA for Am(III), Eu(III), Pu(IV), U(VI)
| Poly(methacryloyl-DGA) | [8 empty] | Higher D values than TODGA; less efficient Am(III) recovery than methacryloyl-DGA or DGA-coated nanoparticles
| DGA-coated nanoparticles | [8 empty] | Am(III) recovery 96%
While diamides such as DGAs and malonamides preferentially extract trivalent An and Ln, long-chain alkyl amides have high solubility and low third phase formation in n-dodecane. They also show very good extraction properties for U(VI) and Pu(IV) and are proposed as a substitute for TBP in PUREX processes. A review was published discussing their properties in the Pu/U/Th separation.158 | DGA | Diamide ligand | [7 empty] | Preferentially extracts trivalent An and Ln
| Malonamides | Diamide ligands | [7 empty] | Preferentially extract trivalent An and Ln
| Long-chain alkyl amides | Long-chain amide ligands |  |  |  |  | In n-dodecane | High solubility | Low third-phase formation | Very good extraction for U(VI) and Pu(IV)
Monoamides with similar structures, however, are also produced as degradation products of other ligands; it is therefore very worthwhile to study their extraction properties.177 For example, N,N-dioctyl-2-hydroxyacetamide (DOHyA, Chart 41) is a degradation product of TODGA and related DGAs, which shows very high D values for An and Ln (DPu(IV) ≈ 1000 > DAm > DEu ≈ 200, DU(VI) ≈ 20 at >5 M HNO3), but poor extraction of Sr(II), Ru(III) and other fission products.225 In addition, a synergic effect in the extraction of Am(III) and Eu(III) was observed for the binary mixture composed of DOHyA and HDEHP (Chart 6) in n-dodecane, allowing for S.F.Am/Eu = 10.226 The selectivity for Pu(IV) over U(VI) and Am(III) reached values between 40 and 3400 (depending on the acidity of the aqueous phase), when a TSIL solution of [DOAIm][NTf2] in [C4mim][NTf2] was used. This increase, however, was observed only upon functionalisation of the TSIL and not by just dissolving a closely related amide (N,N-dioctylbutyramide) in the RTIL.227 | DOHyA | N,N-dioctyl-2-hydroxyacetamide; monoamide; degradation product of TODGA and related DGAs |  |  |  |  | >5 M HNO₃; n-dodecane |  |  | Dₚᵤ(IV) ≈ 1000; Dₐₘ > Dₑᵤ ≈ 200; Dᵤ(VI) ≈ 20; poor extraction of Sr(II), Ru(III), other fission products | S.F.Am/Eu = 10 (binary mixture with HDEHP); selectivity for Pu(IV) over U(VI), Am(III) = 40–3400 (depends on acidity) | Selectivity depends on acidity of aqueous phase
| HDEHP | Used in binary mixture with DOHyA in n-dodecane |  |  |  |  | n-dodecane |  |  | Synergic extraction of Am(III) and Eu(III) with DOHyA | S.F.Am/Eu = 10
| [DOAIm][NTf₂] | TSIL solution functionalised for extraction; used in [C₄mim][NTf₂] | [7 empty] | Selectivity for Pu(IV) over U(VI), Am(III) = 40–3400 |  | Increase observed only upon TSIL functionalisation
| TODGA | Precursor ligand; degradation source of DOHyA
A reversal in Pu/U selectivity was observed in tetraalkyl urea, as DRU-2 (Chart 41), which exhibited a S.F.U/Pu value up to 14 (DU(VI) = 1.4 and DPu(IV) = 0.1 at 5 M HNO3), and ligand DRU-1, which upon addition to an aqueous solution containing U(VI), a large excess of Th(IV) and other Ln, caused the selective precipitation of [UO2(NO3)2·2(DRU-1)] crystals.228 Selectivity for Th(IV) over Ln was exhibited by a polyaramide with intramolecular hydrogen bonds (Chart 41). The selectivity increased in the presence of salting-out agents.229 | DRU-2 | Tetraalkyl urea |  |  |  |  | 5 M HNO₃ |  |  | DU(VI) = 1.4; DPu(IV) = 0.1 | S.F.U/Pu = 14 | Reversal in Pu/U selectivity
| DRU-1 | [8 empty] | Caused selective precipitation of [UO₂(NO₃)₂·2(DRU-1)] crystals
| Polyaramide with intramolecular hydrogen bonds | Polyaramide; contains intramolecular hydrogen bonds | [8 empty] | Selectivity for Th(IV) over Ln | Selectivity increased in presence of salting-out agents
Another group of carbonyl ligands that is of interest for nuclear waste partitioning is 1,3-diketones, like thenoyltrifluoroacetone (HTTA, Chart 42), the extraction ability of which is dependent on their deprotonated form: higher D values are expected for more acidic ligands and at higher pH.230 Attempts to improve their performance include the use of fluorous solvents and the use of ionic liquids. Fluorous solvents are nontoxic, non-flammable, chemically stable, and immiscible with water. On the other hand, they dissolve only fluorine-tagged compounds.231 HTHA (Chart 42) was dissolved in n-C4F9OC2H5 and exhibited higher D and S.F. values than conventional non-fluorinated systems (HTTA in CHCl3) and a preference for heavier Ln ions (Lu, Yb, Tm, Er and Ho). However, lighter Ln were hardly extracted.232 The electron-withdrawing effect of the two trifluoromethyl groups of hexafluoroacetylacetone (Chart 42) was exploited for the preparation of a diketonate TSIL, that showed low S.F. values but very high D values (DEu and DAm > 100 at 3 M HNO3). With the addition of very small amounts of DTPA, good S.F. values could be achieved (from S.F.Eu/Am = 0.52 to 25 with 10−6 M DTPA).233 | HTTA | 1,3-diketone; thenoyltrifluoroacetone |  |  |  |  | Dependent on pH; higher D for more acidic ligand and higher pH; solvent = CHCl₃ |  |  | Extraction ability dependent on deprotonated form; lower D and S.F. values than HTHA |  | Extraction ability depends on acidity and pH
| HTHA | 1,3-diketone |  |  |  |  | Dissolved in n-C₄F₉OC₂H₅ |  |  | Higher D and S.F. than HTTA; preference for heavier Ln (Lu, Yb, Tm, Er, Ho); lighter Ln hardly extracted
| Hexafluoroacetylacetone | Contains two trifluoromethyl groups (electron-withdrawing effect) | [7 empty] | Used for preparation of diketonate TSIL
| Diketonate TSIL | Prepared from hexafluoroacetylacetone |  |  |  |  | 3 M HNO₃ |  |  | DEu > 100; DAm > 100 | Low S.F. values
| DTPA | Added in small amount (10⁻⁶ M) | [7 empty] | Improved S.F. (S.F.Eu/Am increased from 0.52 to 25)
The main advantage provided by HTTA in metal ion extractions was obtained in RTILs. In [C4mim][NTf2], the extraction proceeded by an anionic exchange mechanism, in which Ln(TTA)4− ions were exchanged for [NTf2]− ions from the ionic liquid. Despite the degradation of the ionic liquid via the loss of the [NTf2]− anion, the steep acid dependence of the Ln(TTA)4− partitioning made the recovery of the metal ion very simple.234 | HTTA | 1,3-diketone ligand |  |  |  |  | RTIL medium: [C₄mim][NTf₂] |  |  | Extraction proceeded by anionic exchange (Ln(TTA)₄⁻ exchanged for [NTf₂]⁻) |  | Steep acid dependence of partitioning
Pyrazolone-based 1,3-diketones derivatives (Chart 42), as PHMBP (Chart 2), have been prepared as alternatives to HTTA because of their lower pKa. The extraction of An and Ln using PHMBP in [C8mim][NTf2] showed very high D values (DM > 500), but with no distinction between Am(III) and Eu(III).235 | PHMBP | Pyrazolone-based 1,3-diketone derivative; lower pKa than HTTA |  |  |  |  | Solvent: [C₈mim][NTf₂] |  |  | DM > 500 | No distinction between Am(III) and Eu(III)
More interesting results have been obtained in the presence of binary mixtures, due to synergism between the pyrazolone and the other component of the mixture. When PHMAP (Chart 42) was mixed with TOPO, the D values for Am(III) and Eu(III) increased by three orders of magnitude in xylene (from DM < 0.01 to ∼7) and five in [C8mim][NTf2] (up to DEu = 214).236 | PHMAP | Pyrazolone derivative |  |  |  |  | Solvents: xylene; [C₈mim][NTf₂] |  |  | DM increased from <0.01 to ∼7 in xylene; DEu = 214 in [C₈mim][NTf₂] |  | Exhibits synergism with TOPO
| TOPO | [5 empty] | Solvents: xylene; [C₈mim][NTf₂] |  |  | DM increased from <0.01 to ∼7 in xylene; DEu = 214 in [C₈mim][NTf₂] |  | Exhibits synergism with PHMAP
The importance of a phosphine oxide moiety in the synergist molecule was highlighted when the amide groups of a series of DGAs and malonamides were subsequently substituted with this group. Each successive substitution led to an increase in the extraction efficiency of Ln(III).237 | DGAs | DGA derivatives with amide groups substituted by phosphine oxide moieties | [7 empty] | Extraction efficiency of Ln(III) increased with successive substitution
| Malonamides | Malonamide derivatives with amide groups substituted by phosphine oxide moieties | [7 empty] | Extraction efficiency of Ln(III) increased with successive substitution
The effect of synergism in the extraction of An and Ln using pyrazolone derivatives was studied more in depth with phosphorylcalix[4]arenes (CalixP-13, Chart 42). The synergism was stronger in RTILs than in molecular solvents, but its effect did not vary significantly along the lanthanide series.238 The use of a RTIL increased the D values, but it also levelled off the selectivity. On the other hand, the addition of a phosphorylcalix[4]arene increased the D values and a more hydrophobic calix[4]arene had a stronger effect.239 In general the substituent on the benzoyl ring in pyrazolone derivatives had low influence on the extraction efficiency (only 4-trifluoromethyl had a noticeable impact on the D values, Chart 42).240 This topic has also been discussed in a recent review.241 | Pyrazolone derivatives | Contain substituent on the benzoyl ring |  |  |  |  | Solvents: RTILs; molecular solvents |  |  | Extraction efficiency little affected by substituent; 4-trifluoromethyl increased D values; D values increased in RTILs |  | Synergism with phosphorylcalix[4]arenes stronger in RTILs
| CalixP-13 | [5 empty] | Solvents: RTILs; molecular solvents | More hydrophobic calix[4]arene had stronger effect |  | Addition increased D values |  | Synergism stronger in RTILs than in molecular solvents
The length of the alkyl chains of DGAs could be used to balance the strength of the metal complex (short chains) and the solubility in apolar solvents (long chains). Two n-dodecyl chains, despite showing lower D values than DGAs with shorter groups, were necessary to prevent the formation of a third phase. Moreover, the remaining chains could be changed to tune the extraction properties of the ligand. Diglycolamic acids exhibited preference for heavier Ln and good extraction properties, particularly when used as constituents of IL systems. Pre-organization of the DGA units on flexible tripodal platforms or macrocyclic polyarenes gave rise to increased D and S.F. values and showed that functionalisation of the platform has great influence on the extraction properties. RTILs used as diluents and synergic mixtures proved to be effective methods to increase the extraction of metal ions from acidic solutions. | DGAs | Contain alkyl chains of variable length |  |  |  |  | Used in apolar solvents | Solubility increases with longer alkyl chains | Two n-dodecyl chains prevented third-phase formation | Short chains strengthen metal complex; long chains improve solubility but lower D values |  | Extraction properties can be tuned by changing remaining chains
| Diglycolamic acids | [5 empty] | Used as constituents of IL systems |  |  | Preference for heavier Ln; good extraction properties
| Pre-organized DGAs on flexible tripodal platforms or macrocyclic polyarenes | [8 empty] | Increased D and S.F. values |  | Extraction properties influenced by functionalisation of platform
The initial approach developed for actinide partitioning consisted of a two-step procedure, starting with the co-extraction of An and Ln from PUREX waste solutions, using diamides as extractants (DIAMEX process). In a second step, called SANEX, the selective extraction of An would be performed in 1–4 M HNO3 solutions using soft N-donor ligands.242 These were expected to form complexes with more covalent bond character with An, rather than with Ln (because the external d and f orbitals of An are more diffuse than those of Ln),243 as supported by computational studies.244 Recent reviews have described the structural evolution of N-donor ligands from TPTZ (Chart 43) to BTPhen (Chart 44), of which a brief summary is given here.14,66 | Diamides | [5 empty] | Used in DIAMEX process; co-extraction from PUREX waste solutions |  |  | Co-extract An and Ln
| Soft N-donor ligands | Form complexes with more covalent bond character with An than with Ln |  |  |  |  | Used in 1–4 M HNO3 (SANEX process) |  |  | Selective extraction of An |  | Complexation preference supported by computational studies
TPTZ
BTPhen
The first class of ligands developed for the SANEX process was derivatives of 2,4,6-tri(2-pyridyl)-1,3,5-triazine (TPTZ, Chart 43). No extraction of Am(III) or Eu(III) was observed below pH 1 with these ligands, due to the strong competition between H+ and metal ions.245 Similar results were obtained with 2,2′:6′,2′′-terpyridines (TERPYs, Chart 43),245 2,6-bis(benzoxazol-2-yl)-4-dodecyloxypyridine (BODO, Chart 43), and its benzimidazole and benzothiazole counterparts.246 | TPTZ derivatives | [5 empty] | pH < 1 |  |  | No extraction of Am(III) or Eu(III) below pH 1 |  | Extraction suppressed by competition between H+ and metal ions
| TERPYs | [5 empty] | pH < 1 |  |  | No extraction of Am(III) or Eu(III) below pH 1 |  | Similar extraction behavior as TPTZ derivatives
| BODO | [5 empty] | pH < 1 |  |  | No extraction of Am(III) or Eu(III) below pH 1 |  | Similar extraction behavior as TPTZ derivatives
| Benzimidazole counterpart of BODO | [5 empty] | pH < 1 |  |  | No extraction of Am(III) or Eu(III) below pH 1 |  | Similar extraction behavior as BODO
| Benzothiazole counterpart of BODO | [5 empty] | pH < 1 |  |  | No extraction of Am(III) or Eu(III) below pH 1 |  | Similar extraction behavior as BODO
Subsequent improvements were made by the group of Harwood,66 using 2,6-bis(1,2,4-triazin-3-yl)pyridine (BTP, Chart 44) derivatives that were able to extract Am(III) and Eu(III) from concentrated (1–4 M) HNO3 with good selectivity without the need of a synergist (S.F.Am/Eu > 100); however, stripping of the metal ion was not possible.247,248 In particular, CyMe4–BTP (Chart 44) had good solubility, resistance to radiolysis and hydrolysis, and exceptional extraction properties (DAm up to 500, S.F.Am/Eu up to 5000).249 The extension of the aromatic system to the tetradentate ligand CyMe4–BTBP (Chart 44) allowed for good stripping properties at the cost of very slow extraction kinetics, without losing selectivity.250 | BTP derivatives | [5 empty] | 1–4 M HNO3 |  |  | Extract Am(III) and Eu(III) with good selectivity; stripping not possible | S.F.Am/Eu > 100
| CyMe4–BTP |  | Resistance to radiolysis and hydrolysis |  |  |  |  | Good solubility |  | Exceptional extraction properties (DAm up to 500) | S.F.Am/Eu up to 5000
| CyMe4–BTBP | Extension of aromatic system; tetradentate ligand |  |  | Very slow extraction kinetics |  |  |  |  | Good stripping properties; maintained selectivity
The rates of extraction were significantly faster when the 2,2′-bipyridine system was locked in the cis-conformation by the development of 2,9-bis(1,2,4-triazin-3-yl)-1,10-phenanthroline (BTPhen) derivatives. Extraction of Am(III) and Eu(III) with CyMe4–BTPhen (Chart 44) was higher than with CyMe4–BTBP (DAm ≤ 1000), with similar selectivity (S.F.Am/Eu ≤ 400) and equilibrium could be reached within 15 min of phase mixing (compared to ca. 1 h for CyMe4–BTBP).251 | BTPhen derivatives | 2,2′-bipyridine system locked in cis-conformation |  |  | Significantly faster extraction rates
| CyMe4–BTPhen |  |  |  | Equilibrium reached within 15 min of phase mixing |  |  |  |  | Extraction of Am(III) and Eu(III) higher than with CyMe4–BTBP (DAm ≤ 1000) | S.F.Am/Eu ≤ 400
The synthesis of bis-triazinyl ligands is based on the preparation of dinitrile compounds (DN-1–3, Scheme 4) of the corresponding core structure. A specific dinitrile was treated with hydrazine in ethanol, to form the corresponding diamide dihydrazide, and then condensed with a diketone in refluxing THF or ethanol to form the final 1,2,4-triazinyl ring. Bipyridine dinitrile was prepared by oxidation of 2,2′-bipyridine with hydrogen peroxide in acetic acid, followed by a Reissert–Henze cyanation reaction with trimethylsilyl cyanide and benzoyl chloride. Furthermore, 2,9-dimethyl-9,10-phenanthroline was oxidised using selenium dioxide to form the corresponding dialdehyde, which was converted into the dinitrile, by a one-pot transformation into the dioxime, followed by dehydration in situ using tosyl chloride and DBU. The synthesis of “CyMe4-diketone” (Scheme 4) was carried out by alkylation of the enolate of ethyl isobutyrate with ethylene glycol disulfonate, cyclisation via an intramolecular acyloin reaction in the presence of trimethylchlorosilane and final oxidation with bromine.243 | Bis-triazinyl ligands
Even though the improved extraction properties of CyMe4–BTPhen over CyMe4–BTBP and CyMe4–BTP clearly indicate the main structural elements favouring high extraction and selectivity, stability, good stripping, and fast rates of extraction, further studies have been performed to fully understand the relationship between their structure and their properties. This is particularly true if the studies involve new extraction systems (e.g. different solvent, ionic liquids, hydrophilic ligands), or if the results have an impact on the economy of the extraction process.243 These recent developments are described in this review. | CyMe4–BTPhen |  |  |  | Fast rates of extraction |  |  | Stable |  | High extraction; good stripping; high selectivity |  | Improved extraction properties compared to CyMe₄–BTBP and CyMe₄–BTP
| CyMe4–BTBP | [8 empty] | Lower extraction and slower rate compared to CyMe₄–BTPhen |  | Comparative reference to CyMe₄–BTPhen
| CyMe4–BTP | [8 empty] | Lower extraction compared to CyMe₄–BTPhen |  | Comparative reference to CyMe₄–BTPhen
The generally high affinity of BTPs for An was combined with the hydrophilicity of the ligands BTP-1 and BTP-2 (Chart 45), that were tested for the back extraction of An(III) and Ln(III) from TODGA solutions. It was observed that the O-alkyl group lowers the selectivity towards Am(III) and that 0.1 M BTP-1 could selectively strip An.252 BTP-2 showed selectivity for Am(III) also when supported on titania particles or hierarchically porous beads.253 | BTP-1 | Hydrophilic; contains O-alkyl group |  |  |  |  | 0.1 M |  |  | Selectively stripped An |  | Dependence on TODGA system for back extraction
| BTP-2 | Hydrophilic | [5 empty] | Supported on titania particles or hierarchically porous beads |  | Selectivity for Am(III) |  | Tested in TODGA system
Furthermore, 2,6-bis(5,6-dipropyl-1,2,4-triazin-3-yl)-pyridine (BTP-3, Chart 45), which is easier to synthesise than CyMe4–BTP, was used to perform extraction studies with the entire series of Ln and several An. The D values increased along the lanthanide series and slowly decreased past Ho(III) (from DLa < 10−4 to DHo ≈ 1). For the An tested (Np, Pu, Am, Cm, Cf), the effect of the decreasing ionic radius was less pronounced (from DNp ≈ 5 to DCm ≈ 20).254 | BTP-3 | [8 empty] | D values increased along lanthanide series and slowly decreased past Ho(III) (DLa < 10⁻⁴ to DHo ≈ 1); DNp ≈ 5 to DCm ≈ 20 for actinides
The relatively easy synthesis of BTPs (Scheme 4) is also beneficial when aimed at screening new diketones to be used in the last step of the synthesis of these ligands. (±)-Camphorquinone, a commercially available diketone, was used as a cheaper alternative to “CyMe4-ketone” to prepare BTP-4 (Chart 45), resulting in faster kinetics, good stability (>100 days in 1 M HNO3) and selectivity. In THP/1-octanol (7[thin space (1/6-em)]:[thin space (1/6-em)]3 vol), equilibrium was reached in ∼10 min and S.F.Am/Eu values ≤ 100 (0.5 M HNO3) were obtained.255 On changing the solvent system to PTMS, the solubility as well as the resistance to third-phase formation increased (the highest HNO3 concentration usable increased from 1 M to 2 M). Moreover, since camphorquinone exists in two enantiomers, BTP-4 can be prepared in different diastereomeric forms. When pure R- or S-camphorquinone was used, a slight increase in the D values was observed over those for the racemic camphorquinone.256 | BTP-4 | Contains camphorquinone (commercial diketone precursor); can be prepared in R-, S- and racemic diastereomeric forms; stable > 100 days in 1 M HNO₃ |  |  | Equilibrium reached ~10 min (THP/1-octanol 7:3 vol) |  | 0.5 M HNO₃ (S.F.Am/Eu ≤ 100); usable HNO₃ range increased 1 M → 2 M with PTMS solvent | Solubility increased in PTMS solvent | Resistance to third-phase formation increased in PTMS | Slightly higher D values with pure R/S camphorquinone vs racemic | S.F.Am/Eu ≤ 100 (at 0.5 M HNO₃) | Dependence on solvent system (THP/1-octanol vs PTMS) and camphorquinone enantiomer
The use of PTMS with CyMe4–BTBP and TBP resulted in a behaviour not previously observed for BTBPs. CyMe4–BTBP was dissolved in four mixtures containing different ratios of PTMS and TBP and tested for the extraction of several metal ions (U, Np, Pu, Am, Cm, Eu). When both CyMe4–BTBP and TBP were present, all An were separated from the Ln. However, in the case of the individual ligands, mainly U and Pu were extracted. Since CyMe4–BTBP preferentially extracts trivalent An, the extraction of tetra- and hexavalent An was due to an interaction with the diluent.257 | CyMe4–BTBP | [5 empty] | Tested in PTMS/TBP solvent mixtures |  |  | Preferentially extracts trivalent An; when used alone mainly extracted U and Pu; with TBP, all An separated from Ln |  | Extraction of tetra- and hexavalent An due to interaction with diluent
| TBP | [5 empty] | Tested in PTMS/TBP solvent mixtures |  |  | With CyMe₄–BTBP, enabled separation of all An from Ln |  | Extraction behavior dependent on mixture with CyMe₄–BTBP
The solvent used for the extraction with CyMe4–BTBP also affected the selectivity towards transition metals. For example, with CyMe4–BTBP in TBP and cyclohexanone, several fission products (Pd, Ag, Cd) were co-extracted together with the An. However, CyMe4–BTBP in cyclohexanone formed Pd complexes that were soluble both in the organic and the aqueous phase, effectively reducing the selectivity of the extraction and causing loss of ligand; however, higher HNO3 concentrations limited this effect.258 | CyMe₄–BTBP | [5 empty] | Solvents: TBP and cyclohexanone; effect limited at higher HNO₃ concentrations |  |  | Co-extracted Pd, Ag, Cd with An; reduced selectivity in cyclohexanone due to Pd complexes soluble in both phases |  | Selectivity and ligand loss dependent on solvent and HNO₃ concentration
The choice of the diluent used in extractions with BTBP not only had an influence on the preference of metal ions that were extracted and their D values, but also the rates of extraction. The extraction of Am(III) with BTBP-1 (Chart 45) showed that higher D values are obtained in alcohols with shorter chains, such as hexanol (DAm ≈ 1) and heptanol as opposed to nonanol and decanol (DAm ≈ 0.04).259 In addition, longer chain alcohols also required longer time to reach equilibrium.260 | BTBP-1 |  |  |  | Longer-chain alcohols required longer time to reach equilibrium |  | Solvents: hexanol, heptanol, nonanol, decanol |  |  | DAm ≈ 1 in hexanol/heptanol; DAm ≈ 0.04 in nonanol/decanol |  | D values and extraction rate dependent on alcohol chain length
The use of RTILs, [Cnmim][NTf2] (n = 2, 4, 8), changed the extraction mechanism of Eu(III) by CyMe4BTPhen (Chart 44) depending on the HNO3 concentration. The BTPhen/[C2mim][NTf2] system extracted Eu(III) by a cation exchange mechanism with good D values at 0.1 M HNO3 (DEu ≈ 40), which decreased at higher acidity (DEu ≈ 0.5 at 3 M HNO3). An increase of the length of the alkyl chain on the RTIL also led to a decrease in the D values. Both the longer alkyl chain and the higher acidity induced a change in the solvation mechanism.261 | CyMe₄BTPhen | Extraction mechanism changed depending on HNO₃ concentration; extracted by cation exchange at 0.1 M HNO₃; longer alkyl chain and higher acidity induced change in solvation mechanism. |  |  |  |  | Solvent systems: [C₂mim][NTf₂], [C₄mim][NTf₂], [C₈mim][NTf₂]; 0.1–3 M HNO₃ |  |  | Dₑᵤ ≈ 40 at 0.1 M HNO₃; Dₑᵤ ≈ 0.5 at 3 M HNO₃; D decreased with longer RTIL alkyl chain |  | Extraction mechanism and D values dependent on HNO₃ concentration and RTIL alkyl chain length
Another aspect having great impact on the extraction properties of this type of ligands is immobilisation on silica gel. BTBP and BTPhen were immobilised on SiO2 (Chart 46) and tested for the separation of An, Ln and fission products in a column-based process. BTPhen-1, as it occurs in solution, extracted both minor An and Ln at low HNO3 concentrations, but displayed a high selectivity (S.F.Am/Eu = 140) at 4 M HNO3. BTBP-2, on the other hand, could extract corrosion and fission products that are found in the PUREX raffinate.262 | BTPhen-1 | [5 empty] | Immobilised on SiO₂; low and 4 M HNO₃ conditions |  |  | Extracted minor An and Ln at low HNO₃; high selectivity at 4 M HNO₃ | S.F.Am/Eu = 140 | Extraction selectivity dependent on HNO₃ concentration
| BTBP-2 | [5 empty] | Immobilised on SiO₂; tested in column process |  |  | Extracted corrosion and fission products from PUREX raffinate
Even though different diluents, or combinations with co-solvents, were able to modify the extraction behaviour of these ligands, only modifications of their structures could allow more opportunities for fine-tuning the extraction properties. Introduction of substituents on the phenanthroline backbone affected the complexation mostly by modulation of the electronic properties of the ligand. The presence of bromine at the 5- and 5,6-positions of the 1,10-phenanthroline core of the ligand (BTPhen-3 and BTPhen-4, Chart 46) increased the selectivity for Am(III) over Eu(III) with respect to BTPhen-2 (Chart 46). The DAm values were ∼100 for all three ligands, but the subsequent introduction of bromine decreased the extraction of Eu(III) at 4 M HNO3 (from DEu ≈ 1 for BTPhen-2 to DEu ≈ 0.1 for BTPhen-4).263 Similarly, BTPhen-5 (Chart 46) exhibited selectivity for Am(III) over Cm(III) (S.F.Am/Cm = 7 at 0.1 M HNO3, S.F.Am/Cm = 5 and S.F.Am/Eu = 100 at 1 M HNO3).264 On the other hand, 5-(4-hydroxyphenyl)–CyMe4–BTPhen (BTPhen-6, Chart 46) showed increased D values for Ln. In the case of brominated BTPhens, the inductive electron-withdrawing effect could account for the lower extraction of Ln(III), whereas in the case of the 5-(4-hydroxyphenyl) substituent, the mesomeric electron-donating effect could explain the increased D values of the Ln(III).265 | BTPhen-2 | [5 empty] | 4 M HNO₃ |  |  | DAm ≈ 100; DEu ≈ 1 (at 4 M HNO₃)
| BTPhen-3 | [5 empty] | 4 M HNO₃ |  |  | DAm ≈ 100
| BTPhen-4 | [5 empty] | 4 M HNO₃ |  |  | DAm ≈ 100; DEu ≈ 0.1 (at 4 M HNO₃) | Increased selectivity for Am(III) over Eu(III) compared to BTPhen-2
| BTPhen-5 | [5 empty] | 0.1 M and 1 M HNO₃ |  |  |  | S.F.Am/Cm = 7 (at 0.1 M HNO₃); S.F.Am/Cm = 5 and S.F.Am/Eu = 100 (at 1 M HNO₃) | Selectivity dependent on HNO₃ concentration
| BTPhen-6 | [8 empty] | Increased D values for Ln
Several modifications on the 1,2,4-triazinyl groups of BTPhen showed that the use of isatin as diketone (Chart 47) is not viable because the resulting ligands co-extract Eu(III) together with Am(III), removing an advantageous aspect of this class of ligands. Aliphatic chains (Chart 47) showed a decrease in D values with increasing chain length and lower S.F. values were obtained when asymmetrical ketones were used instead of symmetrical ones. Benzyl–BTPhens (Chart 47) exhibited the highest S.F.Am/Eu values (up to 284 for 4,4-(MeO)2–benzyl–BTPhen, compared to 350 for CyMe4–BTPhen), but they all co-extracted 10–15% of Ln. Overall, a valid alternative to “CyMe4-ketone” could not be identified.266 | Isatin–BTPhen | [8 empty] | Co-extracted Eu(III) together with Am(III)
| Aliphatic–BTPhen | [8 empty] | D values decreased with increasing chain length | Lower S.F. values when asymmetrical ketones used instead of symmetrical ones
| Benzyl–BTPhen | [8 empty] | Co-extracted 10–15% of Ln | S.F.Am/Eu up to 284 (4,4-(MeO)₂–benzyl–BTPhen); 350 for CyMe₄–BTPhen (comparison)
On the other hand, encouraging results were obtained with the exploration of hydrophilic N-heterocyclic ligands, which were used in conjunction with TODGA as an alternative to the TALSPEAK process.7 Tetrasulfonated bis-triazinyl ligands (Chart 48) increased the separation of Am(III) and Eu(III), selectively forming Am(III) complexes in the aqueous phase. Across a range of HNO3 concentrations (0.28–0.77 M HNO3), S.F.Eu/Am values of 138–934 were obtained, much higher than those obtained with polyaminocarboxylate ligands used in TALSPEAK. Disulfonated bis-triazine ligands (Chart 48) did not contribute to the extraction. The number of sulfonate units was found to be the most relevant parameter, outweighing the type of ligand used (BTP, BTBP, BTPhen), the position of the sulfonate group at the phenyl ring on the molecule, and the sulfonate counterion.267 | Tetrasulfonated bis-triazinyl ligand | [5 empty] | Used with TODGA; 0.28–0.77 M HNO₃ |  |  | Selectively formed Am(III) complexes in aqueous phase | S.F.Eu/Am = 138–934 | Separation dependent on number of sulfonate units
| Disulfonated bis-triazine ligand | [5 empty] | Used with TODGA; 0.28–0.77 M HNO₃ |  |  | Did not contribute to extraction |  | Extraction behaviour dependent on number of sulfonate units
On top of being used as masking agents during the extraction of metal ions from aqueous waste raffinates, hydrophilic ligands can be used in the following step when the metal ions are stripped from the organic phase. TS-BTP (Chart 48) showed a very high selectivity for the stripping of An(III) over Ln(III) at low HNO3 concentration (0.2–0.8 M HNO3) with the least efficient separation being that between La(III) and Am(III) (S.F.La/Am ≈ 50).268 TS-BTPhen (Chart 48), on the other hand, exhibited a lower selectivity for Ln(III)/An(III) separation (S.F.La/Am = 20), but an increased separation efficiency between Am(III) and Cm(III) (DCm > 1; DAm < 1; S.F.Cm/Am = 3.6) within the stripping step, opening up the possibility for a selective Am(III) separation process.269 | TS-BTP | [5 empty] | Stripping step; 0.2–0.8 M HNO₃ |  |  | High selectivity for stripping An(III) over Ln(III) | S.F.La/Am ≈ 50 | Selectivity dependent on HNO₃ concentration
| TS-BTPhen | [5 empty] | Stripping step; 0.2–0.8 M HNO₃ |  |  | D_Cm > 1; D_Am < 1 | S.F.La/Am = 20; S.F.Cm/Am = 3.6 | Selectivity dependent on acidity; applied during stripping step
The importance of the presence of sulfonated phenyl units was also supported by stripping experiments performed with TA-BTBP (Chart 48), which bears four carboxylate groups on the triazinyl rings. It showed a lower selectivity for the separation of Am(III) and Eu(III) (S.F.Eu/Am < 20) than tetrasulfonated bis-triazinyl ligands (S.F.Eu/Am > 50) in similar conditions. TA-BTBP, conversely, exhibited very good stripping behaviour in alkaline solution (0.2 M NaOH, S.F.Eu/Am > 27).270 | TA-BTBP | Contains four carboxylate groups on triazinyl rings |  |  |  |  | Stripping step; 0.2 M NaOH |  |  | Very good stripping behaviour in alkaline solution | S.F.Eu/Am < 20 (acidic); S.F.Eu/Am > 27 (0.2 M NaOH); a lower selectivity for the separation of Am(III) and Eu(III) (S.F.Eu/Am < 20) than tetrasulfonated bis-triazinyl ligands (S.F.Eu/Am > 50) in similar conditions | Selectivity dependent on solution acidity
The decrease in selectivity with respect to tetrasulfonated bis-triazinyl ligands was attributed to the mesomeric effect of the electron-withdrawing carboxylate groups, which reduced the electron density on the N2 triazine nitrogens (and consequently reduced the covalent character of the M–L bond), as also observed for BTPs.271 However, similar studies on the electronic effects of substituents on BTPhens led to conclusions contrasting those on BTPs.263,265 This in turn suggests that inductive and mesomeric effects on BTPhens may have a different influence than on BTPs and BTBPs. |  | Decrease in selectivity attributed to mesomeric effect of electron-withdrawing carboxylate groups; reduced electron density on N₂ triazine nitrogens; reduced covalent character of M–L bond (as observed for BTPs) | [9 empty] | Selectivity behaviour contrasts between BTPhens and BTPs/BTBPs due to different inductive and mesomeric influences
The introduction of hydrophilic moieties via triazolyl rings instead of triazynyl (BTRzPhen-1,2, Chart 48) resulted in phenanthroline derivatives compliant to the CHON principle with good solubility in HNO3 solutions. In the extraction of Am(III) and Eu(III) from TODGA-loaded organic solutions into acidic aqueous solutions, BTRzPhen-1,2 reached S.F.Eu/Am values up to 50 at 0.3 M HNO3.272 | BTRzPhen-1 | Contains triazolyl rings instead of triazinyl; compliant to CHON principle |  |  |  |  | Extraction from TODGA-loaded organic into acidic aqueous solution; 0.3 M HNO₃ | Good solubility in HNO₃ solutions |  |  | S.F.Eu/Am up to 50
| BTRzPhen-2 | Contains triazolyl rings instead of triazinyl; compliant to CHON principle |  |  |  |  | Extraction from TODGA-loaded organic into acidic aqueous solution; 0.3 M HNO₃ | Good solubility in HNO₃ solutions |  |  | S.F.Eu/Am up to 50
Although bis-triazinyl ligands gave rise to exceptional extraction results and solutions to their practical disadvantages (poor chemical and radiolytic stability, slow extraction kinetics, difficult stripping) have been proposed, the difficulties in their synthesis still limit their widespread use. With the intention to better understand the reasons behind the selectivity of BTPs, DMPbipy (Chart 49) was synthesised. Despite its poor extraction and selectivity,273 it stimulated the development of pyridylpyrazole ligands such as C5-BPyPz (Chart 49). C5-BPyPz alone is not able to extract Am(III) and Eu(III) from HNO3via a solvation mechanism, but the addition of 2-bromohexanoic acid to the organic phase promoted the extraction by cation exchange, giving S.F.Am/Eu ≈ 100 from 0.5 M HNO3 (DAm ≈ 10, DEu ≈ 0.1).274 | Bis-triazinyl ligands |  | Poor chemical and radiolytic stability |  | Slow extraction kinetics |  |  |  |  | Exceptional extraction results |  | Difficult stripping; synthesis difficulties limit widespread use
| DMPbipy | [8 empty] | Poor extraction and selectivity
| C5-BPyPz | Not able to extract Am(III) and Eu(III) alone via solvation mechanism; extraction promoted by cation exchange when 2-bromohexanoic acid added |  |  |  |  | 0.5 M HNO₃; organic phase containing 2-bromohexanoic acid |  |  | D_Am ≈ 10; D_Eu ≈ 0.1 | S.F.Am/Eu ≈ 100 | Extraction efficiency dependent on presence of 2-bromohexanoic acid
The synthesis of these ligands exploited the cyclisation of 1,3-diketones with hydrazine (Scheme 5). For the preparation of 3-substituted pyridylpyrazoles (CnPyPzH), picolinic acid (or dipicolinic acid to prepare bis-pyridylpyrazoles) was transformed into the corresponding ethyl ester. Subsequently, a Claisen condensation with an alkylmethylketone (whose alkyl chain is also the substituent of the pyridylpyrazole) formed the 1,3-diketone system, followed by cyclisation with hydrazine to give the pyrazole ring. For the synthesis of 2-substituted pyridylpyrazoles (CnPyPz), acetylpyridine (or diacetylpyridine) was used in an aldol reaction with dimethylformamide dimethyl acetal to form the conjugated enamine-ketone, which acted as a “masked” 1,3-diketone. Cyclisation with hydrazine and alkylation with an alkyl bromide concluded the synthesis.275 | CnPyPzH
CnPyPzH
With the intention of pre-organising the pyridylpyrazole units and to mimic the tetradentate structure of BTBPs, BisPyPz-1 and BisPyPz-2 (Chart 50) were prepared and tested for the extraction of Am(III) and Ln(III) from HNO3 solutions. As C5-BPyPz, these ligands required the presence of 2-bromohexanoic acid as synergist and the extraction of metal ions decreased with increasing HNO3 concentration. Moreover, these ligands displayed lower selectivity than C5-BPyPz, even at lower HNO3 concentration (S.F.Am/Ln = 15–60 at 0.001 M HNO3).276 This decrease in performance was attributed to the functionalisation of the N2 on the pyrazole ring. Using simple model ligands CnPyPz and CnPyPzH (Scheme 5), it was observed that an alkyl group at the 2-position, instead of the 3-position, reduced the D values by an order of magnitude. The presence of an alkyl chain at the 3-position, in addition, promoted the selectivity (S.F.Am/Eu ≤ 120 for CnPyPzH as opposed to S.F.Am/Eu ≤ 17 for CnPyPz). This could indicate that the 2-position is involved in the formation of the complex and its alkylation blocks the ligating site.275 | BisPyPz-1 | [5 empty] | 0.001 – increasing M HNO₃ (concentration tested) |  |  | Extraction decreased with increasing HNO₃ concentration | S.F.Am/Ln = 15–60 at 0.001 M HNO₃; lower selectivity than C5-BPyPz even at lower HNO₃ concentration | Required 2-bromohexanoic acid as synergist
| BisPyPz-2 | [5 empty] | 0.001 – increasing M HNO₃ (concentration tested) |  |  | Extraction decreased with increasing HNO₃ concentration | S.F.Am/Ln = 15–60 at 0.001 M HNO₃; lower selectivity than C5-BPyPz even at lower HNO₃ concentration | Required 2-bromohexanoic acid as synergist
| CnPyPz | [8 empty] | D values reduced by an order of magnitude when alkyl group at 2-position | S.F.Am/Eu ≤ 17; lower than CnPyPzH (S.F.Am/Eu ≤ 120 for CnPyPzH) | Extraction and selectivity depend on position of alkyl group
| CnPyPzH | [9 empty] | S.F.Am/Eu ≤ 120; higher than CnPyPz (S.F.Am/Eu ≤ 17 for CnPyPz) | Extraction and selectivity depend on position of alkyl group
The preparation of pyridyltriazolyl ligands (BPyTz-1–3, Chart 50) could be simply achieved by a copper-catalysed cycloaddition between 2,6-diethynylpyridine and hydrophilic azides. Despite the structural similarity to bis-pyridylpyrazole ligands, these ligands were successfully used as stripping agents from TODGA solutions. Starting from a S.F.Eu/Am = 7 (obtained during blank tests of stripping), an increase in selectivity was observed for all three ligands, to 144 for BPyTz-1, 100 for BPyTz-2 and 57 for BPyTz-3. Despite the higher solubility of BPyTz-3, the selectivity was lower, indicating that the amide groups might interfere with the separation process.277 | BPyTz-1 | [8 empty] | Used as stripping agent from TODGA solutions | S.F.Eu/Am = 144 (increased from 7 in blank stripping tests)
| BPyTz-2 | [8 empty] | Used as stripping agent from TODGA solutions | S.F.Eu/Am = 100 (increased from 7 in blank stripping tests)
| BPyTz-3 | [6 empty] | Higher solubility explicitly stated |  | Used as stripping agent from TODGA solutions | S.F.Eu/Am = 57 (increased from 7 in blank stripping tests); lower selectivity despite higher solubility
Most bis-triazinyl ligands achieve very high S.F. values, at the expense of the D values and their applicability being limited to weakly acidic solutions. Diamide-based ligands exhibit high D values in very acidic solution, but their selectivity is limited. Ligands with both oxygen (amides) and nitrogen (bis-triazinyl) donor atoms have been developed with the aim of combining the advantages of both classes of ligands. An overview about the amides of heterocyclic carboxylic acids was published, discussing them from the perspective of practical use and emphasising advantages and drawbacks.278 | Bis-triazinyl ligands | [5 empty] | Limited to weakly acidic solutions |  |  | Low D values | Very high S.F. values
| Diamide-based ligands | [5 empty] | Very acidic solution |  |  | High D values | Limited selectivity
The oxygen atoms of the amides provide general affinity for An and Ln, allowing for high D values. The nitrogen atoms of the heterocycles form stronger complexes with An, providing the selectivity. The selectivity can be modulated by changing the number of heterocycles at the cost of shifting the maximum of the extraction ability to higher pH. On the other hand, the alkyl chains on the amides can be modified to regulate the extraction properties of the carbonyl moiety.279
With the addition of an amide to BizPy (Chart 51), the carbonyl promoted the coordination with Eu(III) over the protonation of the ligand. The extraction of the metal ion decreased as the HNO3 concentration increased (as for N-heterocyclic ligands), but the DEu values for MPhBIZA decreased less than those of BizPy (from 20 to 2, for MPhBIZA, from 0.2 to 0.01 for BizPy).280 | BizPy | [5 empty] | Extraction decreased as HNO₃ concentration increased |  |  | DEu decreased from 0.2 to 0.01 as HNO₃ increased
| MPhBIZA | [5 empty] | Extraction decreased as HNO₃ concentration increased |  |  | DEu decreased from 20 to 2 as HNO₃ increased
A series of N,N′-diethyl-N,N′-diphenyl-2,2′-bipyridine-6,6′-dicarboxylic diamides (BPDA, Chart 52) illustrated how even small changes on the phenyl ring can affect the properties of the ligand as a whole. With the ligands dissolved in m-nitrobenzotrifluoride and the extractions performed from 5 M HNO3, the DAm values ranged between 0.1 and 50 and the S.F.Am/Eu values between 1 and 19. Better results were obtained with ligands having substituents at the meta- and para-positions, because of their higher lipophilicity and the electron-donating effect of the substituents. On the other hand, groups at the ortho-position decreased the extraction due to steric hindrance.279 | BPDA | [5 empty] | Extraction performed from 5 M HNO₃ |  |  | DAm values between 0.1 and 50 | S.F.Am/Eu between 1 and 19 | Better results with substituents at meta- and para-positions due to higher lipophilicity and electron-donating effects
Similar studies on the effect of alkyl groups on the extraction properties of phenanthroline amides (Chart 52) revealed that an increase in the length of the aliphatic chains led to a decrease in the D values (DAm values were ≈25 for PhenA-2, ≈3 for PhenA-4, ≈0 for PhenA-6 in chloroform at 10−4 M HNO3) and that the absence of one of the amide groups was detrimental to the extraction properties.281 The introduction of branched chains (PhenDA-2, R1, R2 = iBu) resulted in even lower D values than in the absence of alkyl chains (PhenDA-1), although both required the presence of 2-bromooctanoic acid or CCD (for PhenDA-2, R1, R2 = n-Bu)282 as the synergist (DAm = 21.4 for PhenDA-1 and 4.6 for PhenDA-2), and the use of a salting out agent could substitute for the 2-bromocarboxylic acid synergist (for PhenDA-3, DAm = 0.5 in 1 M LiClO4 and DAm = 10 in 2 M LiClO4).283 Overall, however, the best results were obtained with PhenDA-4, in line with the results obtained with bipyridine amides. PhenDA-4 showed very high D values for actinide ions, with a higher preference for Th(IV) (DTh = 205) than U(VI) and Am(III) (DU = 25, DAm = 6). Additionally, the S.F. values of Th(IV), U(VI), and Am(III) toward Eu(III) were 2277, 277, and 67 in 1.0 M HNO3, respectively.284 | PhenA-2 | [5 empty] | Chloroform, 10⁻⁴ M HNO₃ |  |  | DAm ≈ 25 |  | D values decreased with increasing aliphatic chain length
| PhenA-4 | [5 empty] | Chloroform, 10⁻⁴ M HNO₃ |  |  | DAm ≈ 3 |  | D values decreased with increasing aliphatic chain length
| PhenA-6 | [5 empty] | Chloroform, 10⁻⁴ M HNO₃ |  |  | DAm ≈ 0 |  | D values decreased with increasing aliphatic chain length
| PhenDA-1 | [8 empty] | DAm = 21.4 |  | Required 2-bromooctanoic acid or CCD as synergist
| PhenDA-2 | [8 empty] | DAm = 4.6 |  | Required 2-bromooctanoic acid or CCD as synergist; introduction of branched chains resulted in lower D values
| PhenDA-3 | [5 empty] | 1 M LiClO₄ (DAm = 0.5); 2 M LiClO₄ (DAm = 10) |  |  | DAm = 0.5 in 1 M LiClO₄; DAm = 10 in 2 M LiClO₄
| PhenDA-4 | [5 empty] | 1.0 M HNO₃ |  |  | DTh = 205; DU = 25; DAm = 6 | S.F.Th/Eu = 2277; S.F.U/Eu = 277; S.F.Am/Eu = 67
Functionalisation of 1,10-phenanthroline with di(thio)amide, diester or diketone groups showed that the carboxylic acid derivatives PhenDA-5–6 were more selective than diketone PhenDA-7, whereas dithioamide PhenDA-8 suffered from desulforation at high HNO3 concentration (Chart 52).285 The preferential binding of different metals, however, is also influenced by the structure of the N-heterocycle (picolinamide, bipyridine, phenanthroline, etc.). Comparing PicA-1, BPDA and PhenDA-9 (Chart 52) in the extraction of the entire series of Ln at ≥3 M HNO3, it was observed that the D values depended on the size of the cavity and the flexibility of the ligand. PicA-1 preferentially extracts heavier Ln because of the small chelating cavity (DLa ≈ 1, DLu ≈ 100). The distance between the donor centres in BPDA (R = Ph) is bigger than in PicA-1, but it is also more flexible due to rotation around the C2–C2′ bond. Therefore, it can complex both lighter and heavier Ln, but less efficiently (DLa ≈ 1, DLu ≈ 0.1). PhenDA-9, on the other hand, is more rigid and not able to bind to heavy Ln, that have a smaller ionic radius (DLa ≈ 500, DLu ≈ 0.1).286 | PhenDA-5 | [9 empty] | More selective than PhenDA-7
| PhenDA-6 | [9 empty] | More selective than PhenDA-7
| PhenDA-7 | [9 empty] | Less selective than PhenDA-5 and PhenDA-6
| PhenDA-8 | [5 empty] | High HNO₃ concentration |  |  |  |  | Suffered desulforation at high HNO₃ concentration
| PicA-1 | Preferentially extracts heavier Ln because of small chelating cavity |  |  |  |  | ≥3 M HNO₃ |  |  | DLa ≈ 1; DLu ≈ 100
| BPDA | Can complex both lighter and heavier Ln; more flexible due to rotation around C2–C2′ bond |  |  |  |  | ≥3 M HNO₃ |  |  | DLa ≈ 1; DLu ≈ 0.1
| PhenDA-9 | More rigid and not able to bind heavy Ln with smaller ionic radius |  |  |  |  | ≥3 M HNO₃ |  |  | DLa ≈ 500; DLu ≈ 0.1
However, if the extraction was performed in ionic liquids RTILs, the trend for phenanthroline diamides would change depending on the substituents. PhenDA-10 (Chart 52) in [C6mim][NTf2] showed a very strong preference for the extraction of heavier Ln (DLa ≈ 10, DLu ≈ 3000). The corresponding dicationic ligand (PhenDA-12) showed higher D values for lighter Ln (decreasing from DCe ≈ 3000 to DDy ≈ 10 and rising again to DLu ≈ 200). The complex behaviour of the D values in the case of PhenDA-12 was attributed to a change in the composition and conformation of the complex, which was supported computationally.287 | PhenDA-10 | [5 empty] | [C6mim][NTf2] |  |  | DLa ≈ 10; DLu ≈ 3000 | Strong preference for heavier Ln
| PhenDA-12 | [5 empty] | [C6mim][NTf2] |  |  | DCe ≈ 3000; DDy ≈ 10; DLu ≈ 200 |  | Complex behaviour of D values attributed to change in composition and conformation of the complex
Picolinamides showed that an increase in the length of the alkyl chains had little effect on the D values (DAm = 1.86, 3.22 and 0.74 for PicA-2–4, respectively, from 5 M LiNO3), due to two opposing effects: longer alkyl chains decreased the extracting ability of the ligand, but at the same time they increased the solubility of the metal complex. In addition, good S.F. values were observed regardless of the length of the alkyl chain (S.F.Am/Eu = 5 for PicA-2–4).288 At lower LiNO3 concentrations, however, picolinamides showed higher selectivity for Am(III) over Eu(III) (DEu = 0.4, DAm = 4.2, S.F.Am/Eu = 10 at 3 M LiNO3).289 Picolindiamides, on the other hand, exhibited poor separation (DAm = 8.82, DEu = 6.39, S.F.Am/Eu = 1.4).288 | PicA-2–4 | [5 empty] | 5 M LiNO₃; 3 M LiNO₃ |  |  | DAm = 1.86, 3.22, 0.74; DEu = 0.4, DAm = 4.2 | S.F.Am/Eu = 5; S.F.Am/Eu = 10 | Increase in alkyl chain length had little effect on D values; longer chains decreased extraction but increased solubility; higher selectivity at lower LiNO₃ concentration
| Picolindiamides | [5 empty] | 5 M LiNO₃ |  |  | DAm = 8.82; DEu = 6.39 | S.F.Am/Eu = 1.4
Pre-organisation of picolinamide ligands on calix[n]arene (n = 4, 6 and 8, CalixPicA-1–11, Chart 53) showed an increase in the extraction efficiency (DAm > 300), but the ligands were limited to weakly acidic conditions (<0.01 M HNO3). Calix[8]arenes exhibited higher D values than calix[6]- and calix[4]arene, whereas the highest S.F. values were observed for upper-rim-substituted calix[4]arene CalixPicA-11 (S.F.Am/Eu = 13.8). Thiopicolinamides CalixPicA-4 were not able to significantly extract An(III) or Ln(III) ions.290 Decreasing the basicity of the pyridine N atoms (CalixPicA-13 and CalixPicA-15) also allowed for an increase in the D values at higher HNO3 concentration, whereas the addition of electron-donating groups to the pyridine ring (CalixPicA-16) strongly decreased D values at any acidity.136 Picolindiamides CalixPicA-17–22 displayed further increase in the D values due to the cooperation between tridentate ligands and the decrease of pyridine N atom basicity. CalixPicA-19 and CalixPicA-21 showed higher extraction, whereas CalixPicA-17–18 were more selective.291 | CalixPicA-1–11 | [5 empty] | <0.01 M HNO₃ |  |  | DAm > 300 |  | Calix[8]arenes exhibited higher D values than calix[6]- and calix[4]arene
| CalixPicA-11 | [5 empty] | <0.01 M HNO₃ |  |  |  | S.F.Am/Eu = 13.8
| CalixPicA-4 | [8 empty] | Not able to significantly extract An(III) or Ln(III)
| CalixPicA-13 | [5 empty] | Higher HNO₃ concentration |  |  |  |  | Decreasing basicity of pyridine N atoms allowed increase in D values at higher HNO₃ concentration
| CalixPicA-15 | [5 empty] | Higher HNO₃ concentration |  |  |  |  | Decreasing basicity of pyridine N atoms allowed increase in D values at higher HNO₃ concentration
| CalixPicA-16 | [5 empty] | Any acidity |  |  |  |  | Addition of electron-donating groups to pyridine ring strongly decreased D values at any acidity
| CalixPicA-17–22 | [10 empty] | Further increase in D values due to cooperation between tridentate ligands and decrease of pyridine N atom basicity
| CalixPicA-19 | [8 empty] | Higher extraction
| CalixPicA-21 | [8 empty] | Higher extraction
| CalixPicA-17–18 | [9 empty] | More selective
Another class of related ligands is based on modifications of terpyridine diamide (Chart 54). The central pyridine rings were substituted with phenanthroline units to simulate the cavity of a BTPhen ligand, or with triazine rings to lower the affinity towards protons. For solubility reasons, only ligands PhenPDA-1, PhenPDA-2, TPDA-1 and TPDA-2 could be used for extraction experiments. The phenanthroline-based ligands showed better extraction properties. They could extract An with different oxidation states (Pu(IV) > Am(III) > Cm(III)) from 3 M HNO3, whereas Eu(III) remained in the aqueous phase. The introduction of phenyl rings on the amide functions led to a better extraction performance, but reduced solubility.292 | PhenPDA-1 | Central pyridine rings substituted with phenanthroline units |  |  |  |  | 3 M HNO₃ | Usable for extraction (sufficient solubility) |  | Better extraction properties | Pu(IV) > Am(III) > Cm(III); Eu(III) remained aqueous | Introduction of phenyl rings on amide functions led to better extraction performance but reduced solubility
| PhenPDA-2 | Central pyridine rings substituted with phenanthroline units |  |  |  |  | 3 M HNO₃ | Usable for extraction (sufficient solubility) |  | Better extraction properties | Pu(IV) > Am(III) > Cm(III); Eu(III) remained aqueous | Introduction of phenyl rings on amide functions led to better extraction performance but reduced solubility
| TPDA-1 | Central pyridine rings substituted with triazine rings to lower proton affinity |  |  |  |  | 3 M HNO₃ | Usable for extraction (sufficient solubility)
| TPDA-2 | Central pyridine rings substituted with triazine rings to lower proton affinity |  |  |  |  | 3 M HNO₃ | Usable for extraction (sufficient solubility)
Preparing hydrophilic phenanthroline diamides (Chart 54) did not lead to practically useful ligands, as in the case of pyridyltriazolyl ligands (Chart 50). PhenDA-14 showed encouraging results in the back-extraction of Am(III) from TODGA-loaded solutions, since upon stripping the DAm values decreased by a factor of about 15 (from DAm = 5.42 to 0.36), while the S.F.Eu/Am increased from 7 to about 30 (at 1 M HNO3). However, all three ligands were limited by a very low solubility in the aqueous phase. Moreover, the efficiency of the system was severely reduced when tested with a simplified HAR (High Active Raffinate) at 3 M HNO3.293 | PhenDA-14 | [5 empty] | Back-extraction from TODGA-loaded solutions (1 M HNO₃) |  |  |  | S.F.Eu/Am = 7 → 30 (at 1 M HNO₃) | Upon stripping DAm decreased from 5.42 to 0.36 (≈ 15-fold decrease)
| Pyridyltriazolyl ligands | [8 empty] | Did not lead to practically useful ligands (similar case)
As an alternative way to obtain hydrophilic N-heterocyclic ligands as masking or stripping agents, TPEN derivatives (Chart 55) were prepared; their properties have been recently summarised.294 With the intention of modulating their properties with the introduction of oxygen donors, the corresponding picolinic acids (H4TPAEN, Chart 55), as well as variations of the structure of the platform, were studied. Various modifications of dipicolinic acid (PDCA) showed that the selectivity in the back-extraction of Am(III) and Eu(III) from a TODGA-loaded solution was not substantially affected by the addition of various substituents to PDCA (3 < DEu < 7, 0.5 < DAm < 1, 7.8 < S.F.Eu/Am < 9.8). On the other hand, with H4TPAEN S.F.Eu/Am values as high as 768 could be obtained (DAm = 0.09, DEu = 69.10, 0.655 M ligand, 0.023 M HNO3, 3 M NaNO3).295 | TPEN derivatives | [8 empty] | Properties recently summarised
| PDCA | [5 empty] | Back-extraction of Am(III) and Eu(III) from TODGA-loaded solution |  |  | DEu = 3–7; DAm = 0.5–1 | S.F.Eu/Am = 7.8–9.8 | Selectivity not substantially affected by substituents
| H₄TPAEN | [5 empty] | 0.655 M ligand; 0.023 M HNO₃; 3 M NaNO₃ |  |  | DAm = 0.09; DEu = 69.10 | S.F.Eu/Am = 768
H4TPAEN, however, has a low solubility in the acidic phase used for stripping. To improve its solubility, and at the same time its Cm(III)/Am(III) selectivity, a series of derivatives (Chart 56) was investigated for the stripping from a 0.2 M TODGA/0.5 M TBP (in TPH) into an acidic aqueous solution (pH 1). All the ligands tested, except TPAEN-9, showed improved solubility, accompanied by a general decrease in selectivity. The flexibility and the size of the platform appeared to be important for good extraction. Because of the increased rigidity, ligands TPAEN-7–9 poorly extracted both An and Ln, and better results were obtained with ligands with an ethylene diamine bridge. The introduction of chelating spacers, such as azamacrocycles, EDTA and DTPA derivatives (TPAEN-1–4) caused a decrease in selectivity, even if they increased the extraction efficiency. Only the presence of a methoxy group increased the solubility maintaining the Cm/Am selectivity (TPAEN-6, S.F.Cm/Am = 3.2).296 | H₄TPAEN | [5 empty] | Stripping from 0.2 M TODGA / 0.5 M TBP (in TPH) into acidic aqueous solution (pH 1) | Low solubility in acidic phase
| TPAEN-1–4 | [5 empty] | Stripping from 0.2 M TODGA / 0.5 M TBP (in TPH) into acidic aqueous solution (pH 1) |  |  | Increased extraction efficiency | Decrease in selectivity | Introduction of chelating spacers caused decrease in selectivity and increase in extraction efficiency
| TPAEN-6 | [5 empty] | Stripping from 0.2 M TODGA / 0.5 M TBP (in TPH) into acidic aqueous solution (pH 1) | Increased solubility (methoxy group) |  |  | S.F.Cm/Am = 3.2
| TPAEN-7–9 | [5 empty] | Stripping from 0.2 M TODGA / 0.5 M TBP (in TPH) into acidic aqueous solution (pH 1) |  |  | Poor extraction of An and Ln |  | Increased rigidity led to poor extraction
| TPAEN-9 | [5 empty] | Stripping from 0.2 M TODGA / 0.5 M TBP (in TPH) into acidic aqueous solution (pH 1) | Did not show improved solubility
CyMe4-functionalised bis-triazinyl ligands remain the benchmark for N-heterocyclic ligands, since a suitable candidate to substitute CyMe4-ketone has not yet been identified. Different modifications of the heterocycles have been investigated in order to tune the properties of these ligands. Water-soluble analogues were efficiently used as holdback ligands. Pyridylpyrazoles have been developed as simple alternatives to bis-triazinyl ligands and have shown promising results. Amides of heterocyclic carboxylic acids proved to be a promising compromise between diamide and bis-triazinyl ligands. Compared to the latter, their solubility in organic solvents is higher and they are relatively simple to prepare. In addition, it was possible to change their extraction properties changing the alkyl groups on the amide or by functionalisation of the heterocyclic skeleton. | CyMe₄-ketone | [10 empty] | No suitable substitute identified
| Pyridylpyrazoles | [8 empty] | Shown promising results
| Amides of heterocyclic carboxylic acids | Simple to prepare | [5 empty] | Higher solubility in organic solvents |  | Promising compromise between diamide and bis-triazinyl ligands |  | Extraction properties changed by alkyl substitution or heterocycle functionalisation
Diamide ligands
Bis-triazinyl ligands
Functionalised crown ethers (18C6, DB18C6, DBP18C6, DCH18C6) have been studied as synergists with 8-hydroxyquinoline (HQ) for the extraction of Ln(III). The D values increased with increasing lipophilicity of the ligand and increasing HNO3 concentration. Despite the HQ/DCH18C6 system providing higher extraction and Ce/La separation than the mixtures with the other synergists, the D values were very low (DLn ≤ 0.07 at 0–1 M HNO3 with the four crown ethers).297 | 18C6 | [5 empty] | Synergist with HQ for extraction of Ln(III) (0–1 M HNO₃) |  |  | D values very low (DLn ≤ 0.07) |  | D values increased with increasing lipophilicity and HNO₃ concentration
| DB18C6 | [5 empty] | Synergist with HQ for extraction of Ln(III) (0–1 M HNO₃) |  |  | D values very low (DLn ≤ 0.07) |  | D values increased with increasing lipophilicity and HNO₃ concentration
| DBP18C6 | [5 empty] | Synergist with HQ for extraction of Ln(III) (0–1 M HNO₃) |  |  | D values very low (DLn ≤ 0.07) |  | D values increased with increasing lipophilicity and HNO₃ concentration
| DCH18C6 | [5 empty] | Synergist with HQ for extraction of Ln(III) (0–1 M HNO₃) |  |  | Higher extraction than other systems; D values very low (DLn ≤ 0.07) | Higher Ce/La separation than other synergists | D values increased with increasing lipophilicity and HNO₃ concentration
| HQ | [5 empty] | Used with crown ethers as synergist for Ln(III) extraction (0–1 M HNO₃) |  |  |  | Higher Ce/La separation with DCH18C6
Compounds based on 15-crown-5, in combination with HPBI (Chart 57) showed interesting results for the extraction of Ln(III), mostly due to a better match between the cavity of these crown ethers and the ionic radii of the metal ions. The inclusion of a phenyl ring on the macrocycle (B15C5) led to lower extraction properties than the parent 15C5 (DEu ≈ 1 and 0.5 for 15C5 and B15C5, respectively, at pH 2.4), probably due to an increase in the rigidity of the macrocycle. On the other hand, substitution of one of the oxygens for a nitrogen atom (BA15C5), caused an increase in the extraction (DEu ≈ 2.5 at pH 2.4). This increase was enhanced by the inclusion of a bulky lipophilic group (PDN1A15C5) bearing an additional donor oxygen (DEu ≈ 8 and 0.4 for PDN1A15C5 and BA15C5, respectively, at pH 2.1). Even though the addition of aza-15-crown-5 derivatives to HPBI afforded higher extraction, a mixture with 15C5 displayed higher selectivity for the mutual separation of Ln(III) (S.F.Eu/La = 25.5, 52.4, for HBPI, and its mixture with 15C5, respectively).298 | 15C5 | [5 empty] | In combination with HPBI for extraction of Ln(III) (pH 2.4) |  |  | DEu ≈ 1 | S.F.Eu/La = 52.4 (in mixture with HPBI) | Extraction and selectivity depend on cavity match with ionic radii
| B15C5 | [5 empty] | Extraction of Ln(III) (pH 2.4) |  |  | DEu ≈ 0.5 (lower than 15C5) |  | Inclusion of phenyl ring led to lower extraction (increased rigidity)
| BA15C5 | [5 empty] | Extraction of Ln(III) (pH 2.4) |  |  | DEu ≈ 2.5 |  | Substitution of oxygen by nitrogen increased extraction
| PDN1A15C5 | Contains bulky lipophilic group with additional donor oxygen |  |  |  |  | Extraction of Ln(III) (pH 2.1) |  |  | DEu ≈ 8 (higher than BA15C5, DEu ≈ 0.4) |  | Increased extraction due to bulky lipophilic donor group
| HPBI | [5 empty] | Used alone and with 15C5 for Ln(III) extraction |  |  |  | S.F.Eu/La = 25.5 (alone); 52.4 (with 15C5) | Selectivity improved when mixed with 15C5
Functionalisation of diaza-18-crown-6 with picolinic acid groups (H2BP18C6, Chart 57) resulted in a hydrophilic ligand that showed enhanced Am/Cm separation (S.F.Am/Cm = 6.5 with 0.05 M HDEHP in o-xylene/0.001 M H2BP18C6 in 1 M NaNO3, 0.05 M lactate at pH 3). The ligand formed stronger complexes with larger metal ions, thus favouring the extraction of smaller ions into the organic phase. This extraction system, based on competitive complexation, also exhibited good separation among the Ln(III): the series of La–Gd metal ions showed DLn values almost evenly spread between 0.005 and 200 (0.05 M HDEHP in o-xylene/0.001 M H2BP18C6 in 1 M NaNO3, 0.05 M lactate at pH 3). However, the separation of Am(III) from light Ln(III) was poor (DAm ≈ 0.2, DCm ≈ 0.6, DPr ≈ 0.3, DNd ≈ 1.5).299 Changing the composition of the organic phase to a mixture of 0.05 M TEHDGA (Charts 32) and 0.3 M HEH[EHP] (Chart 6) caused a decrease in the D values of the lighter Ln(III). This prevented the extraction of La–Nd into the organic phase and allowed the separation of Am(III) and Cm(III) from the Ln(III) in the stripping step.300 | H₂BP18C6 | Hydrophilic ligand |  |  |  |  | 0.05 M HDEHP in o-xylene / 0.001 M H₂BP18C6 in 1 M NaNO₃, 0.05 M lactate, pH 3 |  |  | DAm ≈ 0.2, DCm ≈ 0.6, DPr ≈ 0.3, DNd ≈ 1.5; DLn (La–Gd) = 0.005–200 | S.F.Am/Cm = 6.5 | Forms stronger complexes with larger metal ions; extraction favours smaller ions
| HDEHP | [5 empty] | Used at 0.05 M in o-xylene with H₂BP18C6 |  |  |  |  | Part of mixed extraction system; performance affected by ligand combination
| TEHDGA | [5 empty] | 0.05 M TEHDGA + 0.3 M HEH[EHP] mixture used as organic phase |  |  | Caused decrease in D values for lighter Ln(III) | Enabled Am/Cm separation from Ln(III) | Extraction behaviour dependent on organic phase composition
| HEH[EHP] | [5 empty] | 0.3 M in mixture with TEHDGA for stripping |  |  |  | Enabled Am/Cm separation from Ln(III) | Lowered D values of lighter Ln(III)
Separation of An and Ln(III) was also achieved with the water-soluble tetradentate Schiff base H2salen-SO3 (Chart 58). In the extraction of metal ions with HDEHP (Chart 6), the D values followed the order Np(V) < Cm(III) < Eu(III) < U(VI) (DM = 4.7, 10, 19.9 and 98, respectively). However, H2salen-SO3 formed stronger complexes with An(V/VI) than with trivalent metal ions. Upon addition of H2salen-SO3 to the aqueous phase as the holdback ligand, the extraction of penta- and hexavalent metal ions was reduced by three orders of magnitude, whereas that of trivalent ions decreased by one, changing the order of extraction to Np(V) < U(VI) ≪ Eu(III) < Cm(III) (DM = 0.017, 0.13, 3.9 and 89, respectively).301,302 | H₂salen-SO₃ | Water-soluble tetradentate Schiff base; forms stronger complexes with An(V/VI) than trivalent ions |  |  |  |  | Added to aqueous phase as holdback ligand |  |  | D(Np(V)) = 0.017, D(U(VI)) = 0.13, D(Eu(III)) = 3.9, D(Cm(III)) = 89 | Extraction order reversed to Np(V) < U(VI) ≪ Eu(III) < Cm(III)
| HDEHP | [5 empty] | Used for extraction of metal ions |  |  | D(Np(V)) = 4.7, D(Cm(III)) = 10, D(Eu(III)) = 19.9, D(U(VI)) = 98 | Extraction order: Np(V) < Cm(III) < Eu(III) < U(VI) | Addition of H₂salen-SO₃ reduced extraction of An(V/VI) by three orders of magnitude and trivalent ions by one, reversing extraction order
The combination of HDEHP and a holdback ligand (DTPA) is also used in the TALSPEAK7 process and is aimed at preferably extracting Ln over An. This process, however, has some interconnected disadvantages: because of the low extraction efficiency, a high concentration of HDEHP is required, in turn increasing the susceptibility to third-phase formation and loss of buffering reagents in the organic phase. Octyl-HOPO (Chart 58) has been proposed as a substitute of HDEHP, because of its strong complexing ability for An and Ln(III). In the absence of a holdback ligand, it displayed a strong preference for heavy Ln(III) (DLa–Gd ∼ 1000, DTb–Lu ∼ 4000–14[thin space (1/6-em)]000, citric acid buffer). When the extraction was performed under TALSPEAK conditions, the D values decreased noticeably and the metals that were better extracted were light and heavy Ln(III) (DCe–Nd = 152–440, DDy–Lu = 120–1600) over middle Ln(III) (DSm–Tb = 45–65). Upon increasing the DTPA concentration (from 0.005 M to 0.1 M), up to forty-fold decrease in the extraction of Am(III) was observed (from DAm ≈ 500 to 13). The reduction was less pronounced for Eu(III) (from DEu ≈ 4300 to 300), leading to an increase in the S.F.Eu/Am value (from S.F.Eu/Am ≈ 8.5 to 23.5).303 | HDEHP | [5 empty] | Used in the TALSPEAK process to extract lanthanides over actinides |  | High concentration increases susceptibility to third-phase formation and loss of buffering reagents | Low extraction efficiency |  | Efficiency and phase behavior depend on ligand concentration
| DTPA | Hydrophilic holdback ligand |  |  |  |  | Used as aqueous holdback reagent in TALSPEAK |  |  |  |  | Increasing DTPA concentration suppresses americium extraction
| Octyl-HOPO | Strong complexing ability for actinides and lanthanides(III) |  |  |  |  | Tested in citric acid buffer and under TALSPEAK conditions |  |  | D(La–Gd) ≈ 1000, D(Tb–Lu) ≈ 4000–14 000 without holdback ligand; D(Ce–Nd) = 152–440, D(Dy–Lu) = 120–1600, D(Sm–Tb) = 45–65 under TALSPEAK conditions | S.F.(Eu/Am) increased from 8.5 to 23.5 when DTPA concentration increased from 0.005 M to 0.1 M | Increasing DTPA concentration from 0.005 M to 0.1 M decreased D(Am) from about 500 to 13 and D(Eu) from about 4300 to 300; extraction performance and selectivity depend on acidity and DTPA concentration
An open-chain polyether functionalised with two methylimidazolium groups (TEGIm, Chart 58) displayed good extraction ability in RTILs. The D values depended on the RTIL used as diluent, with two orders of magnitude between [C4mim][NTf2] and [C4mim][PF6] (DEu ≈ 170 and 2, respectively) and heavier Ln(III) were extracted preferentially over lighter ones (DLa ≈ 12, DLu ≈ 400 from [C4mim][NTf2]). The extraction efficiency decreased as the HNO3 concentration increased, allowing for selective stripping of the metal ions from the loaded organic phase.304 | TEGIm | Open-chain polyether functionalised with two methylimidazolium groups |  |  |  |  | Extraction studied in [C₄mim][NTf₂] and [C₄mim][PF₆] |  |  | DEu ≈ 170 in [C₄mim][NTf₂], DEu ≈ 2 in [C₄mim][PF₆]; DLa ≈ 12, DLu ≈ 400 in [C₄mim][NTf₂] | Heavier lanthanides extracted preferentially over lighter ones | Extraction efficiency decreases with increasing HNO₃ concentration; extraction depends on the RTIL used as diluent
Homogeneous liquid–liquid extraction. Betainium bis(trifluoromethylsulfonyl)imide [Hbet][NTf2] (Chart 59) is a TSIL able to dissolve large quantities of several metal oxides (including Ln(III) and An), and it is immiscible with water at room temperature. However, it shows thermomorphic behaviour, becoming soluble in water at temperatures >55 °C and at high pH (increasing the metal loading lowers the transition temperature).305,306 [Hbet][NTf2] proved to be a good ligand for U(VI), extracting 62% (DU ≈ 2) of the metal ions from 0.01 M HNO3 (at room temperature). No extraction was observed with [TMPA][NTf2], supporting the idea that the carboxylate group was necessary for the formation of the complex.307 The thermomorphic properties of the TSIL were exploited for a homogeneous liquid–liquid extraction: the biphasic water/TSIL mixture was heated at 60 °C, gently shaken, and the phase separation was induced by cooling the mixture. The D values obtained were the same as in the conventional extraction method, but the extraction time was reduced to 10 min as opposed to 1 h. Moreover, U(VI) could be recovered quantitatively from the TSIL by precipitation upon addition of H2O2.308 Using a methylimidazolium carboxylic acid RTIL [HOOCmim][NTf2] (Chart 59) allowed a reduction in the extraction time to just 1 min with high extraction efficiency (87% U(VI)), although the homogenisation temperature increased to 75 °C.309 | [Hbet][NTf₂] | TSIL containing a carboxylate group; able to dissolve large quantities of several metal oxides (including Ln(III) and An) |  |  |  |  | Extraction performed at room temperature and 60 °C | Immiscible with water at room temperature; soluble above 55 °C and at high pH; thermomorphic behaviour | Phase separation induced by cooling after heating to 60 °C | Extracts 62 % U(VI) (DU ≈ 2) from 0.01 M HNO₃; extraction time 10 min (compared to 1 h conventional); U(VI) recovered quantitatively by H₂O₂ precipitation |  | Increasing metal loading lowers the transition temperature
| [TMPA][NTf₂] | RTIL without carboxylate group | [7 empty] | No extraction of U(VI) |  | Absence of carboxylate group prevents complex formation
| [HOOCmim][NTf₂] | Methylimidazolium carboxylic acid RTIL |  |  |  |  | Homogenisation temperature 75 °C |  |  | Extracted 87 % U(VI) in 1 min
Extraction systems with multiple organic phases. TSIL systems have also been investigated as an alternative to the TALSPEAK process. The extraction was performed with HDEHP in cumene from an immiscible TSIL in which DTPA was integrated. Cyclic DTPA dianhydride (cDTPA) was dissolved in bistriflimide TSILs based on betaine, carnitine or choline, that reacted with the ligand forming mixed dianhydrides or diesters (Chart 60). This approach avoided the usually laborious synthesis and purification of a TSIL by an in situ addition reaction. The extraction of Ln(III) ions with cDTPA showed D values ranging over three orders of magnitude (DLa ≈ 0.2, DEr ≈ 200 using [Hbet][NTf2] and HDEHP in cumene), with good selectivity for the separation of Am(III) (S.F.Eu/Am ≈ 135 and 260 for [Hbet][NTf2] and [chol][NTf2]).310 | cDTPA | Cyclic DTPA dianhydride; reacted with bistriflimide TSILs forming mixed dianhydrides or diesters |  |  |  |  | Extraction with HDEHP in cumene |  |  | DLa ≈ 0.2, DEr ≈ 200 (with [Hbet][NTf₂] and HDEHP in cumene) | S.F.Eu/Am ≈ 135 ([Hbet][NTf₂]); S.F.Eu/Am ≈ 260 ([chol][NTf₂])
| [Hbet][NTf₂] | Bistriflimide TSIL based on betaine |  |  |  |  | Used as immiscible phase with HDEHP in cumene |  |  | Supported extraction of Ln(III) (D up to 200)
| [chol][NTf₂] | Bistriflimide TSIL based on choline |  |  |  |  | Used as immiscible phase with HDEHP in cumene |  |  | Supported extraction of Ln(III); S.F.Eu/Am ≈ 260
| HDEHP | Used in cumene as extractant |  |  |  |  | Dissolved in cumene and used with TSILs ([Hbet][NTf₂], [chol][NTf₂]) |  |  | Enabled extraction of Ln(III) (DLa ≈ 0.2, DEr ≈ 200) | S.F.Eu/Am ≈ 135 ([Hbet][NTf₂]); S.F.Eu/Am ≈ 260 ([chol][NTf₂])
Two immiscible non-fluorinated RTILs ([C2mim][Cl] and [P66614][R2POO], Chart 60) have been employed for the separation of Ln(III) from Ni(II). [C2mim][Cl] containing small amounts of HCl was used to directly dissolve the metal oxides. Contact of the loaded mixture with [P66614][R2POO] allowed for quantitative transfer of the Ln ions, whereas Ni(II) was not extracted by this solvent. Stripping with 2 M HNO3 afforded an aqueous solution of Ln(III) that could be used for further processing.311 More promising results were obtained with two non-ionic solvent systems. Ethylene glycol was used as a solvent for metal nitrates in a solvent extraction process between two immiscible organic phases. The extraction with TOPO dissolved in n-dodecane showed that heavy and light Ln(III) can be separated more efficiently from this system (DLa–Nd = 0.05–0.45, DGd–Yb = 4–20) than from aqueous solutions (DLa = 0.4, DCe–Yb = 1–2).312 | [C₂mim][Cl] | Used to dissolve metal oxides; contained small amounts of HCl |  |  |  |  | Used with [P₆₆₆₁₄][R₂POO]; stripping with 2 M HNO₃ |  |  | Allowed quantitative transfer of Ln(III) ions
| [P₆₆₆₁₄][R₂POO] | [5 empty] | Used with [C₂mim][Cl]; stripping with 2 M HNO₃ |  |  | Quantitative transfer of Ln(III); Ni(II) not extracted
| TOPO | [5 empty] | Dissolved in n-dodecane; extraction of Ln(III) from ethylene glycol solution |  |  | DLa–Nd = 0.05–0.45; DGd–Yb = 4–20
A two-step three-liquid-phase system composed of Cyanex 272/PEG 2000/(NH4)2SO4–H2O (Fig. 1) was described for the separation of Ln(III) into light, middle and heavy ions and for the decontamination from Al, Fe and Si. When 1,10-phenanthroline and PEG 2000 were used, the PEG middle phase was enriched with Fe and Si, whereas Al and light Ln(III) remained in the aqueous phase. Addition of EDTA and 1,10-phenanthroline to the system caused all the Ln(III) to remain in the aqueous phase and the contaminants Al, Fe and Si to be transferred to the PEG phase. Subsequently, using another triphasic system including PEG 600, the three groups of Ln(III) ions could be separated in the three different phases (light Ln in the bottom aqueous phase, middle Ln in the PEG 600 middle phase, heavy Ln in the Cyanex 272 top phase).313 | Cyanex 272 | [5 empty] | Part of system Cyanex 272 / PEG 2000 / (NH₄)₂SO₄–H₂O; also tested with PEG 600 triphasic variant |  |  | In PEG 600 system, heavy Ln(III) extracted into Cyanex 272 phase
| 1,10-Phenanthroline | [5 empty] | Used with PEG 2000; Fe and Si extracted into PEG phase; with EDTA added, Ln(III) remained in aqueous phase
| EDTA | [5 empty] | Used together with 1,10-phenanthroline; caused Ln(III) retention in aqueous phase and transfer of Al, Fe, Si into PEG phase
sc-CO2 as a tunable solvent for metal ion extraction. TBP dissolved in supercritical CO2 (sc-CO2) has been investigated for the extraction of An and Ln(III) from aqueous HNO3 solutions. The extraction of U(VI), Np, Pu and Am(III) showed that high selectivity can be achieved. The separation of U and Pu was possible at HNO3 concentrations <3 M and in the presence of acetohydroxamic acid (AHA) or oxalic acid (OA) to mitigate the extraction of Pu. HNO3 concentrations <1 M and the presence of AHA, OA or sodium nitrite suppressed the extraction of Np. Am(III) was not extracted under any condition, whereas the extraction of U(VI) was not affected by changes in the experimental conditions.314 The separation between light and heavy Ln(III) with sc-CO2 could be adjusted by modifying the temperature, pressure and the amount of TBP. Between a couple of light-heavy Ln(III) ions, when the amount of TBP was insufficient to completely extract both metal ions, the lighter one was preferred. On the other hand, an increase of temperature and pressure favoured the extraction of heavier metal ions. Interestingly, the loading capacity of the sc-CO2 system was higher for mixtures of Ln(III) than for single elements.315 | TBP |  |  |  |  | Higher for Ln(III) mixtures than single elements | Dissolved in supercritical CO₂; extraction from aqueous HNO₃ (< 3 M, < 1 M); AHA, OA, NaNO₂ used to control Pu and Np extraction |  |  |  | High selectivity for An and Ln(III) | Am(III) not extracted; U(VI) extraction unaffected by conditions; Ln(III) separation depends on TBP amount, temperature, and pressure
An adduct of formula TBP(HNO3)1.8(H2O)0.6 was formed when TBP and concentrated HNO3 were mixed. In this system, TBP acted as a carrier for HNO3 into sc-CO2 with a very small amount of water. The TBP–HNO3 complex was very effective in directly dissolving Ln and An oxides in sc-CO2. This opportunity offered several advantages compared to conventional systems, since lower amounts of mineral acid and solvents were required, sc-CO2 is relatively cheap and non-toxic, and the technology is already well-developed in industry.316 The performance of the TBP–HNO3 complex, however, was negatively affected by the increasing amount of water and acid.317 | TBP | Forms adduct TBP(HNO₃)₁․₈(H₂O)₀․₆; acts as carrier for HNO₃ into sc-CO₂ |  |  |  |  | Used with concentrated HNO₃; small water amount; sc-CO₂ as solvent |  |  | Effective for direct dissolution of Ln and An oxides in sc-CO₂ |  | Performance decreases with increasing water and acid content
The challenges of the separation of An and Ln(III) are not easy to overcome; the number of metal ions for which separation is desired and the similarities between them make the development of a single all-purpose process very difficult. Therefore, the idea of more efficient systems, though more limited in scope, should not be set aside. Indeed, ligands that distinguish An of different oxidation states, and ligands able to differentiate among groups of Ln were generally emphasised as opposed to whole-group extractants. For instance, the extension of the linker between bidentate ligands,175 functionalisation of the wide rim instead of the narrow one of calix[4]arenes, or changing the backbone of amides of heterocyclic carboxylic acid,286 changed the preference of the ligand towards heavy Ln, light Ln or actinides. D3DMDGA,165 and other ligands that could form a planar complex with UO22+, showed an increase in selectivity for An. | D3DMDGA | [9 empty] | Increased selectivity for actinides (An) | Selectivity increased when ligand formed planar complex with UO₂²⁺
Recently, the relationship between ligand structure and extraction properties has been studied more systematically, providing valuable information for the design of new ligands. Ligands following the “CHON principle” are favoured because they are completely incinerable. On the other hand, organophosphorus ligands are either commercially available or offer a simple set of options to change their properties. In view of the large-scale use, ligand cost, radiolytic stability and disposal might be weighted at the same level as extraction and separation efficiency.
Studies on DGAs and N-heterocyclic ligands were recently focused on small modifications for the (successful) fine-tuning of the extraction properties. This showed that even the presence of one or two methyl groups on the DGA backbone has a drastic effect on the extraction,176 whereas only substituents that induce subtle changes (like a halogen atom) can be used to modify bis-triazinyl ligands without compromising the extraction efficiency.263,265 On the other hand, amides of heterocyclic carboxylic acids, despite their lower D and S.F. values than bis-triazinyl ligands, are potential alternatives because they allow the exploration of more variety in the substituents. Acidic ligands often show a linear dependence of the extraction on the pH, allowing for easier stripping than several strong neutral ligands.189 | DGAs | [10 empty] | Small backbone substitutions (one or two methyl groups) drastically affect extraction
| N-heterocyclic ligands | [10 empty] | Extraction properties tunable by small structural modifications
| Bis-triazinyl ligands | Subtle substituents (e.g., halogen) can modify properties without compromising extraction efficiency
| Amides of heterocyclic carboxylic acids | [8 empty] | Lower D values than bis-triazinyl ligands | Lower S.F. values than bis-triazinyl ligands
| Acidic ligands | Easier stripping than strong neutral ligands | [9 empty] | Extraction linearly dependent on pH
Attention has also been paid to the simplification of the synthesis, in view of large-scale use. Alternatively, simplified versions of known ligands have been attempted. Approaches that provided encouraging results involved the combination of ligands with different properties (hydrophilic/hydrophobic or acidic/neutral, for example) or synergic mixtures (both intra- and intermolecular). In addition, mixtures of acidic ligands (with either acidic or neutral ligands) showed the possibility to exploit the characteristics of the constituents at different pH.52,53 Synergic and antagonistic mixtures, on the other hand, displayed that it is important to study the interactions among constituents of mixtures and not just assume that a “sum” of their properties is obtained.64 Hydrophobic/hydrophilic ligand systems have great potential of improvement because they allow for more “knobs to be adjusted” by design. The holdback/extracting/stripping ligand combinations can mutually enhance the ligands’ selectivities, and each of them can be modified independently.
RTIL systems manage to drastically alter the properties of the ligands, but suffer from drawbacks such as leaching of IL cations into the aqueous phase and slow kinetics. The recently studied more hydrophilic RTILs bearing long alkyl chains have extracted metal ions by a solvation mechanism and may offer an interesting solution.261 Non-fluorinated TSILs have presented a greener alternative to common NTf2−-based systems, displaying interesting extraction properties.194,311
Unless new breakthrough classes of ligands are discovered, from the results reported so far, it appears that extracting systems based on an individual ligand are limited to giving coarse separations among light Ln, heavy Ln, An and other REEs, whereas combinations of ligands would be able to afford the fine separation of individual metal ions. Additionally, new strategies involving water-free extraction systems, multiple organic phases and sc-CO2 might provide an edge in the development of more efficient extraction processes.
Note on A159: ====== ID#AAABrc1k1Rs Elise Eng (2025-09-24 17:29:28) Combined with paragraph below, because the paragraph below lacked context, and doesn't say what ligand it's talking about